## Sheet1
T(K) | EF,cal(eV) | sigma,obs(S/cm) | Ne,Hall(obs)(cm-3) | mu,Hall(obs)(cm2/Vs) | Ne=Ne,Hall*FH(cm-3) | mu,drift=mu,Hall/FH(cm2/Vs) | FH | RH(cm3/C)
249.8715 | -0.2673295 | 1437140000 | 101783000000000 | 3.76297 | 119910037022799.2 | 3.194114 | 1.178095 | 9074.861
274.44749 | -0.2633582 | 22585000000 | 365955000000000 | 4.06679 | 431129592626723.6 | 3.452006 | 1.178095 | 7782.639
297 | -0.2592715 | 189379000000 | 1000000000000000 | 4 | 1178094093478044 | 3.395315 | 1.178094 | 6644.683
325 | -0.2643017 | 1761000000000 | 2000000000000000 | 5 | 2356189301513518 | 4.244141 | 1.178095 | 8071.917
370 | -0.2566938 | 31259600000000 | 8000000000000000 | 5.5 | 9424750104021550 | 4.668559 | 1.178094 | 6014.091
428 | -0.2481712 | 5.21149e+14 | 30000000000000000 | 5.3 | 35342772094102448 | 4.498798 | 1.178092 | 4325.138
472 | -0.231292 | 2765260000000000 | 85000000000000000 | 4.7 | 1.0014e+17 | 3.989515 | 1.178088 | 2251.382
523 | -0.2224066 | 13316300000000000 | 1.8e+17 | 4.8 | 2.1206e+17 | 4.074412 | 1.178084 | 1596.573
572 | -0.20373 | 45380400000000000 | 4e+17 | 4.3 | 4.7123e+17 | 3.650037 | 1.17807 | 775.2834
625 | -0.1785504 | 1.3335e+17 | 9e+17 | 3.6 | 1.0602e+18 | 3.05596 | 1.178026 | 292.7791
672 | -0.1247055 | 2.9165e+17 | 2.8e+18 | 2.7 | 3.2971e+18 | 2.292943 | 1.177526 | 36.54922