## Sheet1
T(K) | EF,cal(eV) | sigma,obs(S/cm) | Ne,obs(cm^-3) | L,cal(Wohm/K^2) | kappa,e,cal=sigma,obs*L,cal*T(W/m/K)
249.8715 | -0.2284429 | 1437140000 | 101783000000000 | 1.856463e-08 | 666656.4
274.44749 | -0.2141602 | 22585000000 | 365955000000000 | 1.85647e-08 | 11507139.7
297 | -0.2096309 | 189379000000 | 1000000000000000 | 1.856484e-08 | 104418962.1
325 | -0.213297 | 1761000000000 | 2000000000000000 | 1.856501e-08 | 1062522055.9
370 | -0.2029242 | 31259600000000 | 8000000000000000 | 1.856602e-08 | 21473554863.1
428 | -0.193111 | 5.21149e+14 | 30000000000000000 | 1.856896e-08 | 414184038976.7
472 | -0.179389 | 2765260000000000 | 85000000000000000 | 1.857452e-08 | 2424351769891.4
523 | -0.1714112 | 13316300000000000 | 1.8e+17 | 1.858272e-08 | 12941796960917.0
572 | -0.1553473 | 45380400000000000 | 4e+17 | 1.859905e-08 | 48278661966859.9
625 | -0.1325261 | 1.3335e+17 | 9e+17 | 1.863212e-08 | 155290531795333.6
672 | -0.08155583 | 2.9165e+17 | 2.8e+18 | 1.874607e-08 | 367405677163209.4