## Sheet1
T(K) | EF,cal(eV) | sigma,obs(S/cm) | Ne,obs(cm^-3) | L,cal(Wohm/K^2) | kappa,e,cal=sigma,obs*L,cal*T(W/m/K)
249.8715 | -0.2673295 | 1437140000 | 101783000000000 | 1.485169e-08 | 533324.8
274.44749 | -0.2568721 | 22585000000 | 365955000000000 | 1.485172e-08 | 9205686.3
297 | -0.2558539 | 189379000000 | 1000000000000000 | 1.485177e-08 | 83534622.5
325 | -0.2638795 | 1761000000000 | 2000000000000000 | 1.485184e-08 | 850007744.8
370 | -0.2605223 | 31259600000000 | 8000000000000000 | 1.485221e-08 | 17178144750.4
428 | -0.259778 | 5.21149e+14 | 30000000000000000 | 1.485331e-08 | 331305637712.7
472 | -0.2529922 | 2765260000000000 | 85000000000000000 | 1.485538e-08 | 1938927677288.6
523 | -0.2531015 | 13316300000000000 | 1.8e+17 | 1.485843e-08 | 10348042564317.5
572 | -0.244983 | 45380400000000000 | 4e+17 | 1.486453e-08 | 38584735936285.1
625 | -0.2311132 | 1.3335e+17 | 9e+17 | 1.487693e-08 | 123992685475115.7
672 | -0.1899816 | 2.9165e+17 | 2.8e+18 | 1.492021e-08 | 292422408818642.7