## Sheet1
T (K) | mu(cm2/Vs) | mu(cm2/Vs)(ini) | mu(cm2/Vs)(fin)
249.8715 | 3.76297 | 0.04295112 | 0.04509868
274.44749 | 4.06679 | 0.04289252 | 0.04503715
297 | 4 | 0.04284319 | 0.04498535
325 | 5 | 0.04278691 | 0.04492625
370 | 5.5 | 0.0427059 | 0.04484119
428 | 5.3 | 0.04261493 | 0.04474568
472 | 4.7 | 0.0425538 | 0.04468149
523 | 4.8 | 0.04248971 | 0.04461419
572 | 4.3 | 0.04243376 | 0.04455545
625 | 3.6 | 0.04237841 | 0.04449733
672 | 2.7 | 0.04233311 | 0.04444977