{"text_format":"1","workbook":"xlsx","n_sheets":2,"sheets":["data","VBA"],"not_rendered":{"charts":0,"images":0,"macros":1,"external_links":0,"defined_names":10,"comments":0,"pivot_tables":0},"unopened":[],"bounds":{"document_bytes":16777216,"sheet_cells":100000,"rows_first":2000,"rows_last":500,"rows_between":2000,"halvings":0,"cell_chars":16384,"cell_head_chars":4096},"cells_cut":0,"cells_raw":0,"read":"whole","date_system":"1900"}

{"sheet":"data","index":0,"n_rows":202,"n_cols":12,"rows_kept":202,"cut":false,"hidden":false,"merged":[]}
["T (K)","n (cm-3)",null,"1000/T (K^-1)","log10(P)","log10(P)(cal)",null,"1000/T (K^-1)","log10(P)(cal)","sigma(param)","sigma(param&resid)","sigma(param&noise)"]
[249.8715,101783000000000,null,4.002057057327466,14.00767524732569,13.87489741470802,null,1.488095238095238,18.08135719813846,0.08328674513198481,0.1898851156694578,1.468527798455335]
[274.44749,365955000000000,null,3.6436842617872,14.56342768524902,14.4745408700633,null,1.500665047191399,18.06032489922131,0.08267567437864562,0.1896178851587767,1.468493268644891]
[297,1000000000000000,null,3.367003367003367,15,14.93749422434582,null,1.51323485628756,18.03929260030416,0.08206744548516597,0.1893534812106286,1.468459151127417]
[325,2000000000000000,null,3.076923076923077,15.30102999566398,15.42286797380126,null,1.525804665383722,18.01826030138701,0.08146212210696907,0.1890919156820141,1.46842544593165]
[370,8000000000000000,null,2.702702702702703,15.90308998699194,16.0490282210476,null,1.538374474479883,17.99722800246985,0.08085976949691358,0.1888332003679892,1.468392153085982]
[428,3e+16,null,2.336448598130841,16.47712125471966,16.66185899262566,null,1.550944283576044,17.9761957035527,0.08026045454163871,0.1885773469994571,1.468359272618464]
[472,8.5e+16,null,2.11864406779661,16.92941892571429,17.0262980984589,null,1.563514092672205,17.95516340463555,0.07966424579810016,0.1883243672409476,1.468326804556797]
[523,1.8e+17,null,1.912045889101338,17.25527250510331,17.37198629601356,null,1.576083901768366,17.9341311057184,0.07907121353022849,0.1880742726883881,1.46829474892834]
[572,4e+17,null,1.748251748251748,17.60205999132796,17.64605309407487,null,1.588653710864527,17.91309880680124,0.07848142974563511,0.1878270748668632,1.468263105760106]
[625,9e+17,null,1.6,17.95424250943933,17.89411374960013,null,1.601223519960688,17.89206650788409,0.07789496823228274,0.1875827852283666,1.468231875078764]
[672,2.8e+18,null,1.488095238095238,18.44715803134222,18.08135719813846,null,1.61379332905685,17.87103420896694,0.07731190459502868,0.1873414151495445,1.468201056910635]
[null,null,null,null,null,null,null,1.626363138153011,17.85000191004979,0.07673231629194117,0.1871029759294322,1.468170651281696]
[null,null,null,null,null,null,null,1.638932947249172,17.82896961113264,0.07615628267027869,0.1868674787871837,1.46814065821758]
[null,null,null,null,null,null,null,1.651502756345333,17.80793731221548,0.0755838850020127,0.186634934859797,1.468111077743572]
[null,null,null,null,null,null,null,1.664072565441494,17.78690501329833,0.07501520651876377,0.1864053551998331,1.468081909884611]
[null,null,null,null,null,null,null,1.676642374537655,17.76587271438118,0.0744503324460091,0.1861787507731332,1.468053154665292]
[null,null,null,null,null,null,null,1.689212183633816,17.74484041546403,0.07388935003640903,0.1859551324565314,1.468024812109862]
[null,null,null,null,null,null,null,1.701781992729978,17.72380811654687,0.07333234860208615,0.1857345110355667,1.467996882242224]
[null,null,null,null,null,null,null,1.714351801826139,17.70277581762972,0.07277941954567926,0.1855168972021934,1.467969365085934]
[null,null,null,null,null,null,null,1.7269216109223,17.68174351871257,0.07223065638997969,0.1853023015524915,1.4679422606642]
[null,null,null,null,null,null,null,1.739491420018461,17.66071121979542,0.07168615480594445,0.1850907345843789,1.467915568999885]
[null,null,null,null,null,null,null,1.752061229114622,17.63967892087826,0.07114601263886514,0.1848822066953246,1.467889290115506]
[null,null,null,null,null,null,null,1.764631038210783,17.61864662196111,0.07061032993245737,0.1846767281800651,1.467863424033232]
[null,null,null,null,null,null,null,1.777200847306944,17.59761432304396,0.07007920895061971,0.1844743092283253,1.467837970774887]
[null,null,null,null,null,null,null,1.789770656403106,17.57658202412681,0.06955275419659493,0.1842749599225438,1.467812930361947]
[null,null,null,null,null,null,null,1.802340465499267,17.55554972520966,0.06903107242925095,0.1840786902356046,1.467788302815541]
[null,null,null,null,null,null,null,1.814910274595428,17.5345174262925,0.06851427267618213,0.1838855100285757,1.467764088156452]
[null,null,null,null,null,null,null,1.827480083691589,17.51348512737535,0.06800246624331491,0.1836954290484561,1.467740286405114]
[null,null,null,null,null,null,null,1.84004989278775,17.4924528284582,0.06749576672068652,0.1835084569259317,1.467716897581617]
[null,null,null,null,null,null,null,1.852619701883911,17.47142052954105,0.06699428998404783,0.1833246031731417,1.467693921705701]
[null,null,null,null,null,null,null,1.865189510980072,17.45038823062389,0.06649815419192663,0.1831438771814565,1.46767135879676]
[null,null,null,null,null,null,null,1.877759320076233,17.42935593170674,0.06600747977777226,0.1829662882192678,1.467649208873839]
[null,null,null,null,null,null,null,1.890329129172394,17.40832363278959,0.06552238943678704,0.1827918454297925,1.467627471955639]
[null,null,null,null,null,null,null,1.902898938268556,17.38729133387244,0.06504300810703754,0.182620557828891,1.467606148060509]
[null,null,null,null,null,null,null,1.915468747364717,17.36625903495528,0.06456946294442541,0.1824524343029018,1.467585237206454]
[null,null,null,null,null,null,null,1.928038556460878,17.34522673603814,0.06410188329108675,0.1822874836064925,1.46756473941113]
[null,null,null,null,null,null,null,1.940608365557039,17.32419443712098,0.06364040063678016,0.1821257143605292,1.467544654691844]
[null,null,null,null,null,null,null,1.9531781746532,17.30316213820383,0.06318514857281635,0.1819671350499646,1.467524983065557]
[null,null,null,null,null,null,null,1.965747983749361,17.28212983928668,0.06273626273807731,0.181811754021747,1.467505724548881]
[null,null,null,null,null,null,null,1.978317792845523,17.26109754036953,0.06229388075667194,0.1816595794827502,1.46748687915808]
[null,null,null,null,null,null,null,1.990887601941684,17.24006524145237,0.06185814216677592,0.1815106194977259,1.46746844690907]
[null,null,null,null,null,null,null,2.003457411037845,17.21903294253522,0.06142918834020897,0.1813648819872801,1.467450427817421]
[null,null,null,null,null,null,null,2.016027220134006,17.19800064361807,0.06100716239231153,0.1812223747258739,1.46743282189835]
[null,null,null,null,null,null,null,2.028597029230167,17.17696834470092,0.06059220908169698,0.1810831053398501,1.467415629166731]
[null,null,null,null,null,null,null,2.041166838326328,17.15593604578376,0.06018447469947293,0.1809470813054874,1.467398849637087]
[null,null,null,null,null,null,null,2.05373664742249,17.13490374686661,0.05978410694755015,0.1808143099470816,1.467382483323591]
[null,null,null,null,null,null,null,2.06630645651865,17.11387144794946,0.05939125480568615,0.1806847984350568,1.467366530240072]
[null,null,null,null,null,null,null,2.078876265614812,17.09283914903231,0.05900606838694614,0.1805585537841067,1.467350990400006]
[null,null,null,null,null,null,null,2.091446074710973,17.07180685011516,0.05862869878130672,0.1804355828513666,1.467335863816523]
[null,null,null,null,null,null,null,2.104015883807134,17.050774551198,0.05825929788717531,0.1803158923346187,1.467321150502405]
[null,null,null,null,null,null,null,2.116585692903295,17.02974225228085,0.05789801823065509,0.1801994887705302,1.467306850470082]
[null,null,null,null,null,null,null,2.129155501999456,17.0087099533637,0.0575450127724472,0.1800863785329259,1.467292963731638]
[null,null,null,null,null,null,null,2.141725311095617,16.98767765444655,0.05720043470235308,0.1799765678310967,1.467279490298809]
[null,null,null,null,null,null,null,2.154295120191779,16.96664535552939,0.05686443722141641,0.1798700627081438,1.467266430182979]
[null,null,null,null,null,null,null,2.166864929287939,16.94561305661224,0.05653717331182967,0.1797668690393618,1.467253783395186]
[null,null,null,null,null,null,null,2.179434738384101,16.92458075769509,0.05621879549482114,0.1796669925306585,1.467241549946116]
[null,null,null,null,null,null,null,2.192004547480262,16.90354845877794,0.05590945557683767,0.1795704387170159,1.467229729846111]
[null,null,null,null,null,null,null,2.204574356576423,16.88251615986078,0.05560930438444137,0.1794772129609902,1.467218323105159]
[null,null,null,null,null,null,null,2.217144165672584,16.86148386094363,0.05531849148845005,0.179387320451254,1.467207329732902]
[null,null,null,null,null,null,null,2.229713974768745,16.84045156202648,0.05503716491796427,0.1793007662011804,1.46719674973863]
[null,null,null,null,null,null,null,2.242283783864906,16.81941926310933,0.054765470865043,0.1792175550474703,1.467186583131288]
[null,null,null,null,null,null,null,2.254853592961068,16.79838696419218,0.05450355338091047,0.1791376916488234,1.467176829919468]
[null,null,null,null,null,null,null,2.267423402057229,16.77735466527502,0.05425155406469793,0.1790611804846545,1.467167490111415]
[null,null,null,null,null,null,null,2.27999321115339,16.75632236635787,0.05400961174584699,0.1789880258538551,1.467158563715024]
[null,null,null,null,null,null,null,2.292563020249551,16.73529006744072,0.05377786216141942,0.1789182318736014,1.46715005073784]
[null,null,null,null,null,null,null,2.305132829345712,16.71425776852357,0.05355643762967553,0.1788518024782096,1.46714195118706]
[null,null,null,null,null,null,null,2.317702638441873,16.69322546960641,0.05334546672139281,0.178788741418039,1.467134265069532]
[null,null,null,null,null,null,null,2.330272447538035,16.67219317068926,0.05314507393050021,0.1787290522584437,1.467126992391753]
[null,null,null,null,null,null,null,2.342842256634196,16.65116087177211,0.05295537934569673,0.178672738378774,1.467120133159872]
[null,null,null,null,null,null,null,2.355412065730357,16.63012857285496,0.05277649832480513,0.1786198029714268,1.467113687379687]
[null,null,null,null,null,null,null,2.367981874826518,16.6090962739378,0.05260854117368087,0.1785702490409476,1.467107655056648]
[null,null,null,null,null,null,null,2.380551683922679,16.58806397502065,0.05245161283154978,0.178524079403183,1.467102036195855]
[null,null,null,null,null,null,null,2.39312149301884,16.5670316761035,0.05230581256468465,0.1784812966844848,1.467096830802059]
[null,null,null,null,null,null,null,2.405691302115001,16.54599937718635,0.05217123367034992,0.1784419033209673,1.467092038879661]
[null,null,null,null,null,null,null,2.418261111211162,16.5249670782692,0.05204796319294144,0.1784059015578155,1.467087660432712]
[null,null,null,null,null,null,null,2.430830920307324,16.50393477935204,0.05193608165422691,0.1783732934486486,1.467083695464914]
[null,null,null,null,null,null,null,2.443400729403485,16.48290248043489,0.05183566279954822,0.1783440808549351,1.46708014397962]
[null,null,null,null,null,null,null,2.455970538499646,16.46187018151774,0.05174677336178182,0.1783182654454635,1.467077005979832]
[null,null,null,null,null,null,null,2.468540347595807,16.44083788260059,0.05166947284476552,0.178295848695866,1.467074281468205]
[null,null,null,null,null,null,null,2.481110156691968,16.41980558368343,0.05160381332779115,0.1782768318881977,1.467071970447041]
[null,null,null,null,null,null,null,2.493679965788129,16.39877328476629,0.05154983929263285,0.1782612161105703,1.467070072918294]
[null,null,null,null,null,null,null,2.50624977488429,16.37774098584913,0.05150758747443172,0.1782490022568413,1.46706858888357]
[null,null,null,null,null,null,null,2.518819583980451,16.35670868693198,0.05147708673759036,0.178240191026358,1.467067518344123]
[null,null,null,null,null,null,null,2.531389393076613,16.33567638801483,0.05145835797764801,0.1782347829237575,1.467066861300858]
[null,null,null,null,null,null,null,2.543959202172774,16.31464408909768,0.05145141404991065,0.1782327782588223,1.46706661775433]
[null,null,null,null,null,null,null,2.556529011268935,16.29361179018052,0.05145625972540291,0.1782341771463916,1.467066787704746]
[null,null,null,null,null,null,null,2.569098820365096,16.27257949126337,0.05147289167449311,0.1782389795063282,1.467067371151962]
[null,null,null,null,null,null,null,2.581668629461257,16.25154719234622,0.05150129847832274,0.1782471850635416,1.467068368095484]
[null,null,null,null,null,null,null,2.594238438557419,16.23051489342907,0.05154146066794846,0.178258793348067,1.46706977853447]
[null,null,null,null,null,null,null,2.606808247653579,16.20948259451191,0.05159335079088458,0.1782738036951993,1.467071602467727]
[null,null,null,null,null,null,null,2.619378056749741,16.18845029559476,0.05165693350451678,0.1782922152456838,1.467073839893713]
[null,null,null,null,null,null,null,2.631947865845902,16.16741799667761,0.05173216569564887,0.178314026945962,1.467076490810536]
[null,null,null,null,null,null,null,2.644517674942063,16.14638569776046,0.05181899662524617,0.1783392375484724,1.467079555215954]
[null,null,null,null,null,null,null,2.657087484038224,16.1253533988433,0.0519173680972532,0.1783678456120072,1.467083033107377]
[null,null,null,null,null,null,null,2.669657293134385,16.10432109992615,0.05202721465019339,0.178399849502124,1.467086924481863]
[null,null,null,null,null,null,null,2.682227102230546,16.083288801009,0.05214846377010654,0.1784352473916107,1.467091229336123]
[null,null,null,null,null,null,null,2.694796911326708,16.06225650209185,0.05228103612324583,0.178474037261007,1.467095947666516]
[null,null,null,null,null,null,null,2.707366720422868,16.0412242031747,0.05242484580684392,0.1785162168991785,1.467101079469054]
[null,null,null,null,null,null,null,2.71993652951903,16.02019190425754,0.05257980061616619,0.1785617839039445,1.467106624739398]
[null,null,null,null,null,null,null,2.732506338615191,15.99915960534039,0.05274580232599958,0.1786107356827596,1.467112583472859]
[null,null,null,null,null,null,null,2.745076147711352,15.97812730642324,0.05292274698467814,0.1786630694534476,1.467118955664399]
[null,null,null,null,null,null,null,2.757645956807513,15.95709500750609,0.05311052521872008,0.1787187822449881,1.467125741308632]
[null,null,null,null,null,null,null,2.770215765903674,15.93606270858893,0.0533090225461464,0.1787778708983545,1.467132940399819]
[null,null,null,null,null,null,null,2.782785574999836,15.91503040967178,0.05351811969656628,0.1788403320674035,1.467140552931876]
[null,null,null,null,null,null,null,2.795355384095997,15.89399811075463,0.05373769293614723,0.1789061622198152,1.467148578898365]
[null,null,null,null,null,null,null,2.807925193192158,15.87296581183748,0.05396761439564014,0.1789753576380829,1.467157018292504]
[null,null,null,null,null,null,null,2.820495002288319,15.85193351292033,0.05420775239969432,0.1790479144205532,1.467165871107156]
[null,null,null,null,null,null,null,2.83306481138448,15.83090121400317,0.05445797179577871,0.1791238284825137,1.467175137334839]
[null,null,null,null,null,null,null,2.845634620480641,15.80986891508602,0.05471813428111651,0.1792030955573298,1.467184816967719]
[null,null,null,null,null,null,null,2.858204429576802,15.78883661616887,0.05498809872614228,0.1792857111976277,1.467194909997615]
[null,null,null,null,null,null,null,2.870774238672964,15.76780431725172,0.05526772149309982,0.1793716707765249,1.467205416415995]
[null,null,null,null,null,null,null,2.883344047769125,15.74677201833456,0.0555568567485142,0.1794609694889062,1.467216336213978]
[null,null,null,null,null,null,null,2.895913856865286,15.72573971941741,0.05585535676839073,0.1795536023527442,1.467227669382335]
[null,null,null,null,null,null,null,2.908483665961447,15.70470742050026,0.0561630722351146,0.1796495642104647,1.467239415911487]
[null,null,null,null,null,null,null,2.921053475057608,15.68367512158311,0.05647985252514736,0.1797488497303545,1.467251575791505]
[null,null,null,null,null,null,null,2.933623284153769,15.66264282266595,0.05680554598673698,0.1798514534080124,1.467264149012115]
[null,null,null,null,null,null,null,2.946193093249931,15.6416105237488,0.05714000020697752,0.1799573695678412,1.467277135562688]
[null,null,null,null,null,null,null,2.958762902346091,15.62057822483165,0.05748306226766885,0.1800665923645801,1.467290535432251]
[null,null,null,null,null,null,null,2.971332711442253,15.5995459259145,0.0578345789895388,0.1801791157848777,1.46730434860948]
[null,null,null,null,null,null,null,2.983902520538414,15.57851362699735,0.05819439716449442,0.1802949336489023,1.467318575082703]
[null,null,null,null,null,null,null,2.996472329634575,15.5574813280802,0.05856236377566936,0.1804140396119909,1.467333214839897]
[null,null,null,null,null,null,null,3.009042138730736,15.53644902916304,0.05893832620512695,0.1805364271663343,1.467348267868694]
[null,null,null,null,null,null,null,3.021611947826897,15.51541673024589,0.05932213242916404,0.1806620896426986,1.467363734156374]
[null,null,null,null,null,null,null,3.034181756923058,15.49438443132874,0.05971363120124085,0.1807910202121803,1.46737961368987]
[null,null,null,null,null,null,null,3.046751566019219,15.47335213241158,0.06011267222263154,0.180923211887996,1.467395906455766]
[null,null,null,null,null,null,null,3.05932137511538,15.45231983349443,0.06051910630095649,0.1810586575273042,1.467412612440298]
[null,null,null,null,null,null,null,3.071891184211542,15.43128753457728,0.06093278549681291,0.1811973498330585,1.467429731629353]
[null,null,null,null,null,null,null,3.084460993307703,15.41025523566013,0.06135356325877053,0.1813392813558914,1.467447264008469]
[null,null,null,null,null,null,null,3.097030802403864,15.38922293674298,0.06178129454704317,0.1814844444960275,1.467465209562837]
[null,null,null,null,null,null,null,3.109600611500025,15.36819063782582,0.06221583594618221,0.1816328315052249,1.4674835682773]
[null,null,null,null,null,null,null,3.122170420596186,15.34715833890867,0.06265704576716981,0.1817844344887438,1.46750234013635]
[null,null,null,null,null,null,null,3.134740229692348,15.32612603999152,0.06310478413931367,0.1819392454073407,1.467521525124134]
[null,null,null,null,null,null,null,3.147310038788508,15.30509374107437,0.06355891309236446,0.1820972560792883,1.467541123224449]
[null,null,null,null,null,null,null,3.15987984788467,15.28406144215722,0.06401929662929222,0.1822584581824187,1.467561134420745]
[null,null,null,null,null,null,null,3.172449656980831,15.26302914324006,0.0644858007901668,0.1824228432561894,1.467581558696123]
[null,null,null,null,null,null,null,3.185019466076992,15.24199684432291,0.06495829370759404,0.1825904027037709,1.467602396033338]
[null,null,null,null,null,null,null,3.197589275173153,15.22096454540576,0.06543664565416105,0.1827611277941549,1.467623646414796]
[null,null,null,null,null,null,null,3.210159084269314,15.19993224648861,0.06592072908234264,0.1829350096642816,1.467645309822554]
[null,null,null,null,null,null,null,3.222728893365475,15.17889994757145,0.06641041865731766,0.1831120393211855,1.467667386238324]
[null,null,null,null,null,null,null,3.235298702461637,15.1578676486543,0.06690559128313565,0.1832922076441581,1.467689875643468]
[null,null,null,null,null,null,null,3.247868511557797,15.13683534973715,0.06740612612266773,0.1834755053869267,1.467712778019003]
[null,null,null,null,null,null,null,3.260438320653959,15.11580305082,0.06791190461176298,0.1836619231798479,1.467736093345595]
[null,null,null,null,null,null,null,3.27300812975012,15.09477075190285,0.06842281046802005,0.1838514515321154,1.467759821603567]
[null,null,null,null,null,null,null,3.285577938846281,15.07373845298569,0.06893872969457156,0.1840440808339795,1.467783962772892]
[null,null,null,null,null,null,null,3.298147747942442,15.05270615406854,0.0694595505792617,0.1842398013589794,1.467808516833196]
[null,null,null,null,null,null,null,3.310717557038603,15.03167385515139,0.06998516368958516,0.184438603266185,1.467833483763758]
[null,null,null,null,null,null,null,3.323287366134764,15.01064155623424,0.07051546186373771,0.1846404766024488,1.467858863543512]
[null,null,null,null,null,null,null,3.335857175230926,14.98960925731708,0.07105034019811357,0.1848454113046652,1.467884656151041]
[null,null,null,null,null,null,null,3.348426984327087,14.96857695839993,0.07158969603156798,0.1850533972020386,1.467910861564586]
[null,null,null,null,null,null,null,3.360996793423248,14.94754465948278,0.07213342892674748,0.1852644240183563,1.467937479762038]
[null,null,null,null,null,null,null,3.373566602519409,14.92651236056563,0.07268144064877337,0.1854784813742671,1.467964510720942]
[null,null,null,null,null,null,null,3.38613641161557,14.90548006164848,0.07323363514154821,0.1856955587895644,1.467991954418497]
[null,null,null,null,null,null,null,3.398706220711731,14.88444776273132,0.07378991850193935,0.1859156456854722,1.468019810831556]
[null,null,null,null,null,null,null,3.411276029807892,14.86341546381417,0.07435019895207742,0.1861387313869327,1.468048079936624]
[null,null,null,null,null,null,null,3.423845838904054,14.84238316489702,0.07491438680999364,0.1863648051248962,1.468076761709861]
[null,null,null,null,null,null,null,3.436415648000215,14.82135086597987,0.07548239445880345,0.1865938560386102,1.468105856127081]
[null,null,null,null,null,null,null,3.448985457096376,14.80031856706271,0.07605413631463223,0.1868258731779082,1.468135363163751]
[null,null,null,null,null,null,null,3.461555266192537,14.77928626814556,0.07662952879346267,0.1870608455054967,1.468165282794993]
[null,null,null,null,null,null,null,3.474125075288698,14.75825396922841,0.07720849027707245,0.1872987618992394,1.468195614995583]
[null,null,null,null,null,null,null,3.48669488438486,14.73722167031126,0.07779094107821723,0.1875396111544381,1.468226359739951]
[null,null,null,null,null,null,null,3.49926469348102,14.7161893713941,0.07837680340520234,0.187783381986109,1.468257517002181]
[null,null,null,null,null,null,null,3.511834502577182,14.69515707247695,0.07896600132597582,0.1880300630312536,1.468289086756013]
[null,null,null,null,null,null,null,3.524404311673343,14.6741247735598,0.07955846073186371,0.1882796428511236,1.46832106897484]
[null,null,null,null,null,null,null,3.536974120769504,14.65309247464265,0.08015410930105946,0.1885321099334789,1.46835346363171]
[null,null,null,null,null,null,null,3.549543929865665,14.6320601757255,0.08075287646196931,0.1887874526948368,1.468386270699326]
[null,null,null,null,null,null,null,3.562113738961826,14.61102787680834,0.0813546933565063,0.1890456594827142,1.468419490150047]
[null,null,null,null,null,null,null,3.574683548057987,14.58999557789119,0.08195949280341766,0.1893067185778588,1.468453121955886]
[null,null,null,null,null,null,null,3.587253357154149,14.56896327897404,0.08256720926172188,0.1895706181964709,1.46848716608851]
[null,null,null,null,null,null,null,3.59982316625031,14.54793098005689,0.08317777879432513,0.189837346492414,1.468521622519243]
[null,null,null,null,null,null,null,3.612392975346471,14.52689868113973,0.08379113903187849,0.1901068915594139,1.468556491219065]
[null,null,null,null,null,null,null,3.624962784442632,14.50586638222258,0.08440722913693297,0.1903792414332452,1.468591772158611]
[null,null,null,null,null,null,null,3.637532593538793,14.48483408330543,0.08502598976844093,0.1906543840939049,1.468627465308169]
[null,null,null,null,null,null,null,3.650102402634954,14.46380178438828,0.0856473630466493,0.1909323074677717,1.468663570637686]
[null,null,null,null,null,null,null,3.662672211731115,14.44276948547112,0.0862712925184228,0.1912129994297523,1.468700088116765]
[null,null,null,null,null,null,null,3.675242020827276,14.42173718655397,0.08689772312303241,0.1914964478054107,1.468737017714663]
[null,null,null,null,null,null,null,3.687811829923437,14.40070488763682,0.08752660115843833,0.1917826403730836,1.468774359400293]
[null,null,null,null,null,null,null,3.700381639019599,14.37967258871967,0.08815787424809356,0.1920715648659787,1.468812113142228]
[null,null,null,null,null,null,null,3.71295144811576,14.35864028980252,0.08879149130829046,0.1923632089742563,1.468850278908693]
[null,null,null,null,null,null,null,3.725521257211921,14.33760799088537,0.08942740251606865,0.1926575603470939,1.468888856667571]
[null,null,null,null,null,null,null,3.738091066308082,14.31657569196821,0.0900655592777001,0.1929546065947328,1.468927846386404]
[null,null,null,null,null,null,null,3.750660875404243,14.29554339305106,0.09070591419776371,0.1932543352905058,1.468967248032387]
[null,null,null,null,null,null,null,3.763230684500404,14.27451109413391,0.09134842104881961,0.1935567339728474,1.469007061572376]
[null,null,null,null,null,null,null,3.775800493596566,14.25347879521675,0.09199303474169114,0.1938617901472829,1.46904728697288]
[null,null,null,null,null,null,null,3.788370302692726,14.2324464962996,0.09263971129635905,0.1941694912883997,1.469087924200069]
[null,null,null,null,null,null,null,3.800940111788888,14.21141419738245,0.09328840781347233,0.1944798248417966,1.469128973219767]
[null,null,null,null,null,null,null,3.813509920885049,14.1903818984653,0.09393908244647643,0.194792778226014,1.469170433997458]
[null,null,null,null,null,null,null,3.82607972998121,14.16934959954815,0.09459169437435974,0.1951083388344421,1.469212306498283]
[null,null,null,null,null,null,null,3.838649539077371,14.14831730063099,0.09524620377501596,0.1954264940372084,1.469254590687041]
[null,null,null,null,null,null,null,3.851219348173532,14.12728500171384,0.09590257179922052,0.1957472311830434,1.469297286528189]
[null,null,null,null,null,null,null,3.863789157269693,14.10625270279669,0.09656076054521649,0.1960705376011241,1.46934039398584]
[null,null,null,null,null,null,null,3.876358966365855,14.08522040387954,0.09722073303390502,0.1963964006028955,1.469383913023769]
[null,null,null,null,null,null,null,3.888928775462016,14.06418810496239,0.09788245318463483,0.1967248074838692,1.469427843605407]
[null,null,null,null,null,null,null,3.901498584558177,14.04315580604523,0.09854588579158358,0.1970557455253995,1.469472185693843]
[null,null,null,null,null,null,null,3.914068393654338,14.02212350712808,0.09921099650072383,0.197389201996436,1.469516939251828]
[null,null,null,null,null,null,null,3.926638202750499,14.00109120821093,0.09987775178736577,0.1977251641552532,1.469562104241768]
[null,null,null,null,null,null,null,3.93920801184666,13.98005890929378,0.1005461189342675,0.1980636192511564,1.46960768062573]
[null,null,null,null,null,null,null,3.951777820942822,13.95902661037663,0.1012160660103043,0.1984045545261637,1.46965366836544]
[null,null,null,null,null,null,null,3.964347630038982,13.93799431145947,0.1018875618496875,0.1987479572166644,1.469700067422284]
[null,null,null,null,null,null,null,3.976917439135144,13.91696201254232,0.1025605760317225,0.1990938145550532,1.469746877757307]
[null,null,null,null,null,null,null,3.989487248231305,13.89592971362517,0.1032350788610962,0.1994421137713395,1.469794099331213]
[null,null,null,null,null,null,null,4.002057057327466,13.87489741470802,0.1039110413486844,0.1997928420947336,1.469841732104366]

{"sheet":"VBA","index":1,"n_rows":25,"n_cols":19,"rows_kept":25,"cut":false,"hidden":false,"merged":[]}
[null,null,null,null,null,null,null,null,null,null,null,null,null,null,null,null,null,"x","y"]
[null,null,null,null,null,null,"1000/T","y","label",null,null,null,null,"width",300,null,null,5.3,8.1]
[null,null,null,null,null,null,1,1e+19,{"$f":"1000/G3","v":null},null,null,null,null,"height",300,null,null,7.4,10.9]
[null,null,null,null,null,null,2,1e+19,{"$f":"1000/G4","v":null},null,null,null,null,"Font size",16,null,null,9.6,12.4]
[null,null,null,null,null,null,3,1e+19,333,null,null,null,null,"Line width:",null,null,null,10.7,13.8]
[null,null,null,null,null,null,4,1e+19,{"$f":"1000/G6","v":null},null,null,null,null,"  plot area:",2,null,null,12.9,15.1]
[null,null,null,null,null,null,5,1e+19,{"$f":"1000/G7","v":null},null,"Copy As:",null,null,"  scale:",1.5,null,null,14.2,17.5]
[null,null,null,null,null,null,null,null,null,null,null,null,null,null,null,null,null,16.4,18.9]
[]
[]
[null,null,null,null,null,null,null,null,null,null,null,null,null,"y range:",-1,2e+18]
[null,null,null,null,null,null,null,null,null,null,null,null,null,"x range:",-0.5,10]
[null,null,null,null,null,null,"x","y","label"]
[null,null,null,null,null,null,1,1000000000000,"10^{12}"]
[null,null,null,null,null,null,1,10000000000000,"10^{13}",null,"参考URL:","http://d2mate.mdxes.iir.isct.ac.jp/D2MatE/excel/how_to_make_highQ_graphs.html"]
[null,null,null,null,null,null,1,100000000000000,"10^{14}",null,"Tips: 軸ラベルを追加する正当な方法"]
[null,null,null,null,null,null,1,1000000000000000,"10^{15}",null,"１．グラフを選択"]
[null,null,null,null,null,null,1,1e+16,"10^{16}",null,"２．グラフのデザインタブ"]
[null,null,null,null,null,null,1,1e+17,"10^{17}",null,"３．左端の「グラフの要素を追加」"]
[null,null,null,null,null,null,1,1e+18,"10^{18}",null,"Tips: テンプレートの作成方法"]
[null,null,null,null,null,null,null,null,null,null,"・グラフを選択、右ボタンクリックして”テンプレートとして保存”。"]
[null,null,null,null,null,null,null,null,null,null,"・グラフを作る際に、データを選択してから「挿入」リボン"]
[null,null,null,null,null,null,null,null,null,null,"  ＝＞”おすすめグラフ”＝＞\"すべてのグラフ\"タブ＝＞テンプレート　ででてきたテンプレートを選択"]
[null,null,null,null,null,null,null,null,null,null,"ボタンの使い方"]
[null,null,null,null,null,null,null,null,null,null,"・上のボタンを使うことにより、左のグラフの設定を個別にできます"]