## Sheet1
T(K) | mu,obs(cm2/Vs) | mu,tot | Kgb | mu,in-grain | mu,op | mu(T^0.0) | mu(T^-1.5) | mu(T^1.5) | mu(T^-1.0) | mu(T^1.0) | w,GB | w,op | w(T^0.0) | w(T^-1.5) | w(T^1.5) | w(T^-1.0) | w(T^1.0)
249.8715 | 3.76297 | 3.649699 | 0.2867527 | 12.72769 | 9505.572 | 12.74475 | 10000000000 | 10000000000 | 10000000000 | 10000000000 | 0.7132473 | 0.0003839536 | 0.2863687 | 3.649699e-10 | 3.649699e-10 | 3.649699e-10 | 3.649699e-10
274.44749 | 4.06679 | 4.072023 | 0.3206906 | 12.69767 | 3437.164 | 12.74475 | 10000000000 | 10000000000 | 10000000000 | 10000000000 | 0.6793094 | 0.001184704 | 0.3195058 | 4.072023e-10 | 4.072023e-10 | 4.072023e-10 | 4.072023e-10
297 | 4 | 4.419825 | 0.3496159 | 12.64194 | 1567.172 | 12.74475 | 10000000000 | 10000000000 | 10000000000 | 10000000000 | 0.6503841 | 0.002820255 | 0.3467957 | 4.419825e-10 | 4.419825e-10 | 4.419825e-10 | 4.419825e-10
325 | 5 | 4.789287 | 0.3827477 | 12.51291 | 687.849 | 12.74475 | 10000000000 | 10000000000 | 10000000000 | 10000000000 | 0.6172523 | 0.006962701 | 0.375785 | 4.789287e-10 | 4.789287e-10 | 4.789287e-10 | 4.789287e-10
370 | 5.5 | 5.203427 | 0.4301693 | 12.09623 | 237.7148 | 12.74475 | 10000000000 | 10000000000 | 10000000000 | 10000000000 | 0.5698307 | 0.02188937 | 0.4082799 | 5.203427e-10 | 5.203427e-10 | 5.203427e-10 | 5.203427e-10
428 | 5.3 | 5.336536 | 0.4822658 | 11.06555 | 83.98494 | 12.74475 | 10000000000 | 10000000000 | 10000000000 | 10000000000 | 0.5177342 | 0.06354158 | 0.4187242 | 5.336536e-10 | 5.336536e-10 | 5.336536e-10 | 5.336536e-10
472 | 4.7 | 5.131975 | 0.5161912 | 9.942005 | 45.20863 | 12.74475 | 10000000000 | 10000000000 | 10000000000 | 10000000000 | 0.4838088 | 0.1135176 | 0.4026736 | 5.131975e-10 | 5.131975e-10 | 5.131975e-10 | 5.131975e-10
523 | 4.8 | 4.653961 | 0.5505739 | 8.452926 | 25.1013 | 12.74475 | 10000000000 | 10000000000 | 10000000000 | 10000000000 | 0.4494261 | 0.1854071 | 0.3651668 | 4.653961e-10 | 4.653961e-10 | 4.653961e-10 | 4.653961e-10
572 | 4.3 | 4.079277 | 0.5794534 | 7.039872 | 15.72713 | 12.74475 | 10000000000 | 10000000000 | 10000000000 | 10000000000 | 0.4205466 | 0.2593783 | 0.3200751 | 4.079277e-10 | 4.079277e-10 | 4.079277e-10 | 4.079277e-10
625 | 3.6 | 3.454704 | 0.6068964 | 5.692412 | 10.28713 | 12.74475 | 10000000000 | 10000000000 | 10000000000 | 10000000000 | 0.3931036 | 0.3358276 | 0.2710687 | 3.454704e-10 | 3.454704e-10 | 3.454704e-10 | 3.454704e-10
672 | 2.7 | 2.956719 | 0.6284686 | 4.704641 | 7.457544 | 12.74475 | 10000000000 | 10000000000 | 10000000000 | 10000000000 | 0.3715314 | 0.3964736 | 0.231995 | 2.956719e-10 | 2.956719e-10 | 2.956719e-10 | 2.956719e-10