## Sheet1
T(K) | mu | mu(ini) | mu(fin)
249.8715 | 3.76297 | 3.649699 | 3.649699
274.44749 | 4.06679 | 4.072023 | 4.072023
297 | 4 | 4.419825 | 4.419825
325 | 5 | 4.789287 | 4.789287
370 | 5.5 | 5.203427 | 5.203427
428 | 5.3 | 5.336536 | 5.336536
472 | 4.7 | 5.131975 | 5.131975
523 | 4.8 | 4.653961 | 4.653961
572 | 4.3 | 4.079278 | 4.079277
625 | 3.6 | 3.454704 | 3.454704
672 | 2.7 | 2.95672 | 2.956719