## Sheet
T(K) | mu,obs(cm2/Vs) | mu,tot | Kgb | mu,in-grain | mu,op | mu,T0 | mu,T32 | w,gb | w,op | w,T0 | w,T32
249.8715 | 3.76297 | 55.68318 | 1 | 55.68318 | 251.4578 | 72.46377 | 5496.521 | 0 | 0.2214415 | 0.7684279 | 0.01013062
274.44749 | 4.06679 | 52.87326 | 1 | 52.87326 | 201.8122 | 72.46377 | 6327.056 | 0 | 0.2619924 | 0.7296509 | 0.008356692
297 | 4 | 50.40113 | 1 | 50.40113 | 169.4792 | 72.46377 | 7122.746 | 0 | 0.2973883 | 0.6955357 | 0.007076082
325 | 5 | 47.50962 | 1 | 47.50962 | 140.3367 | 72.46377 | 8153.383 | 0 | 0.3385403 | 0.6556327 | 0.005826983
370 | 5.5 | 43.30929 | 1 | 43.30929 | 108.8286 | 72.46377 | 9904.108 | 0 | 0.3979589 | 0.5976682 | 0.004372861
428 | 5.3 | 38.67888 | 1 | 38.67888 | 83.52304 | 72.46377 | 12321.92 | 0 | 0.4630924 | 0.5337686 | 0.00313903
472 | 4.7 | 35.68573 | 1 | 35.68573 | 70.65977 | 72.46377 | 14270.06 | 0 | 0.5050361 | 0.4924631 | 0.002500742
523 | 4.8 | 32.68818 | 1 | 32.68818 | 59.76565 | 72.46377 | 16644.29 | 0 | 0.5469392 | 0.4510968 | 0.001963927
572 | 4.3 | 30.2075 | 1 | 30.2075 | 51.9431 | 72.46377 | 19037.36 | 0 | 0.5815498 | 0.4168635 | 0.001586748
625 | 3.6 | 27.8875 | 1 | 27.8875 | 45.42901 | 72.46377 | 21743.67 | 0 | 0.6138699 | 0.3848475 | 0.001282557
672 | 2.7 | 26.09219 | 1 | 26.09219 | 40.84233 | 72.46377 | 24241.9 | 0 | 0.6388515 | 0.3600722 | 0.001076326