## Sheet
T(K) | mu,obs(cm2/Vs) | mu,ini(cm2/Vs) | mu,fin(cm2/Vs)
249.8715 | 3.76297 | 55.68318 | 55.68318
274.44749 | 4.06679 | 52.87326 | 52.87326
297 | 4 | 50.40113 | 50.40113
325 | 5 | 47.50962 | 47.50962
370 | 5.5 | 43.30929 | 43.30929
428 | 5.3 | 38.67888 | 38.67888
472 | 4.7 | 35.68573 | 35.68573
523 | 4.8 | 32.68818 | 32.68818
572 | 4.3 | 30.2075 | 30.2075
625 | 3.6 | 27.8875 | 27.8875
672 | 2.7 | 26.09219 | 26.09219