## Sheet1
T(K) | mu,obs(cm2/Vs) | mu,ini(cm2/Vs) | Ea,mu(eV) | Ea,mu*T^0.5(eV)
249.8715 | 3.76297 | 3.649699 | 0.01867041 | 0.02994944
274.44749 | 4.06679 | 4.072023 | 0.008289014 | 0.02001203
297 | 4 | 4.419825 | 0.0314101 | 0.04426288
325 | 5 | 4.789287 | 0.04130994 | 0.05556432
370 | 5.5 | 5.203427 | 0.006781093 | 0.02280011
428 | 5.3 | 5.336536 | -0.02319152 | -0.005230018
472 | 4.7 | 5.131975 | -0.02012003 | 0.0002311135
523 | 4.8 | 4.653961 | -0.02069401 | 0.00165941
572 | 4.3 | 4.079277 | -0.07944512 | -0.05484374
625 | 3.6 | 3.454704 | -0.1541453 | -0.127461
672 | 2.7 | 2.956719 | -0.2215323 | -0.1936151