## Sheet1
T(K) | 1000/T(K-1) | mu | mu(sim)
249.8715 | 4.002057 | 3.76297 | 4.130501
274.44749 | 3.643684 | 4.06679 | 4.374307
297 | 3.367003 | 4 | 4.524322
325 | 3.076923 | 5 | 4.634804
370 | 2.702703 | 5.5 | 4.688703
428 | 2.336449 | 5.3 | 4.623006
472 | 2.118644 | 4.7 | 4.518935
523 | 1.912046 | 4.8 | 4.370161
572 | 1.748252 | 4.3 | 4.214937
625 | 1.6 | 3.6 | 4.044283
672 | 1.488095 | 2.7 | 3.895611