## Sheet1
T(K) | mu,obs(cm2/Vs) | mu,tot | Kgb | mu,in-grain | mu,op | mu(T^0.0) | mu(T^-1.5) | mu(T^1.5) | mu(T^-1.0) | mu(T^1.0) | w,GB | w,op | w(T^0.0) | w(T^-1.5) | w(T^1.5) | w(T^-1.0) | w(T^1.0)
300 | 48.8 | 48.10188 | 0.2016956 | 238.4876 | 38756637.4 | 2270.209 | 265.7485 | -96347.32 | 10000000000 | 10000000000 | 0.7983044 | 1.235012e-06 | 0.02108393 | 0.1801136 | -0.0004967956 | 4.786492e-09 | 4.786492e-09
250 | 41.3 | 44.5157 | 0.1464319 | 304.0028 | 46525971.2 | 2270.209 | 349.3355 | -73293.89 | 10000000000 | 10000000000 | 0.8535681 | 9.489207e-07 | 0.01944731 | 0.1263812 | -0.000602362 | 4.414946e-09 | 4.414946e-09
200 | 36.1 | 36.67708 | 0.09058254 | 404.9023 | 58191247.7 | 2270.209 | 488.2113 | -52444.84 | 10000000000 | 10000000000 | 0.9094175 | 6.207009e-07 | 0.01591015 | 0.07398305 | -0.0006887114 | 3.611936e-09 | 3.611936e-09
184 | 39.1 | 33.01823 | 0.07351106 | 449.1601 | 63267330.9 | 2270.209 | 553.2559 | -46279.06 | 10000000000 | 10000000000 | 0.9264889 | 5.11947e-07 | 0.0142672 | 0.05854347 | -0.0006998742 | 3.238952e-09 | 3.238952e-09
150 | 25 | 23.35913 | 0.0406811 | 574.2011 | 77663482.6 | 2270.209 | 751.6504 | -34063.92 | 10000000000 | 10000000000 | 0.9593189 | 2.909643e-07 | 0.009953843 | 0.03006358 | -0.0006633793 | 2.25973e-09 | 2.25973e-09
140 | 14.7 | 20.13256 | 0.0323641 | 622.0644 | 83233899.1 | 2270.209 | 833.6058 | -30714.95 | 10000000000 | 10000000000 | 0.9676359 | 2.324632e-07 | 0.008522925 | 0.02321099 | -0.0006299478 | 1.934882e-09 | 1.934882e-09
130 | 17.8 | 16.82368 | 0.02485725 | 676.8118 | 89665128.8 | 2270.209 | 931.6177 | -27483.55 | 10000000000 | 10000000000 | 0.9751428 | 1.788206e-07 | 0.007062774 | 0.01721089 | -0.0005834025 | 1.603397e-09 | 1.603397e-09
120 | 12.4 | 13.51906 | 0.01827009 | 739.9557 | 97173414.8 | 2270.209 | 1050.463 | -24374.16 | 10000000000 | 10000000000 | 0.9817299 | 1.311595e-07 | 0.005614116 | 0.01213295 | -0.0005228987 | 1.274522e-09 | 1.274522e-09