## Sheet1
T(K) | mu,obs(cm2/Vs) | mu,ini(cm2/Vs) | mu,fin(cm2/Vs)
300 | 48.8 | 1 | 48.10188
250 | 41.3 | 1 | 44.5157
200 | 36.1 | 1 | 36.67708
184 | 39.1 | 1 | 33.01823
150 | 25 | 1 | 23.35913
140 | 14.7 | 1 | 20.13256
130 | 17.8 | 1 | 16.82368
120 | 12.4 | 1 | 13.51906