## Sheet1
T(K) | n (cm-3) | m (cm2/Vs) | sgma(S/cm) | Ca0.4Sn0.6Se
295.31 | 4.02e+17 | 1.96 | 0.126776328 | on YSZ(111)
270.21 | 2.61e+17 | 0.902 | 0.0378793998
255.76 | 1.82e+17 | 0.863 | 0.0252719194
236.67 | 1.17e+17 | 0.678 | 0.0127635534
217.14 | 69500000000000000 | 0.509 | 0.00569191795