## Hall-STOH-muT
T (K) | mu(cm2/Vs) | mu_op | mu_T0 | mu_T-2 | 1/mu | mu | hv= | 0.099 | eV
300 | 4.46207 | 18.01523 | 25 | 6.111111 | 0.259145 | 3.858844 | kB | 1.38066e-23 | J/K
295 | 4.49623 | 19.25013 | 25 | 6.320023 | 0.250175 | 3.997202 | e | 1.60218e-19 | C
290 | 4.40149 | 20.61483 | 25 | 6.539834 | 0.2414179 | 4.142196
285 | 4.26833 | 22.12732 | 25 | 6.771314 | 0.2328748 | 4.294153 | Aop | 0.4
280 | 4.10392 | 23.80868 | 25 | 7.015306 | 0.2245469 | 4.453412 | A(T^0) | 25
275 | 4.26335 | 25.68372 | 25 | 7.272727 | 0.2164352 | 4.620321 | A(T^-2) | 550000
270 | 4.62922 | 27.78174 | 25 | 7.544582 | 0.2085403 | 4.795236
265 | 5.23253 | 30.13754 | 25 | 7.831969 | 0.200863 | 4.978517
260 | 5.31542 | 32.79259 | 25 | 8.136095 | 0.1934038 | 5.17053
255 | 5.53159 | 35.79664 | 25 | 8.458285 | 0.1861629 | 5.371641
250 | 5.34086 | 39.2096 | 25 | 8.8 | 0.1791403 | 5.582216
245 | 5.4384 | 43.10407 | 25 | 9.162849 | 0.172336 | 5.802617
240 | 5.78109 | 47.56852 | 25 | 9.548611 | 0.1657496 | 6.033198
235 | 6.48239 | 52.71145 | 25 | 9.959258 | 0.1593803 | 6.274301
230 | 6.42967 | 58.66675 | 25 | 10.39698 | 0.1532272 | 6.526254
225 | 6.50539 | 65.60083 | 25 | 10.8642 | 0.1472892 | 6.789366
220 | 6.50161 | 73.72196 | 25 | 11.36364 | 0.1415645 | 7.063919
215 | 7.28163 | 83.29286 | 25 | 11.89832 | 0.1360513 | 7.350169
210 | 7.58279 | 94.64767 | 25 | 12.47166 | 0.1307473 | 7.64834
205 | 8.85446 | 108.215 | 25 | 13.08745 | 0.12565 | 7.958618
200 | 8.33764 | 124.5498 | 25 | 13.75 | 0.1207562 | 8.281149
195 | 9.12848 | 144.3777 | 25 | 14.46417 | 0.1160626 | 8.616037
190 | 9.08913 | 168.6574 | 25 | 15.23546 | 0.1115655 | 8.963341
185 | 9.37793 | 198.6703 | 25 | 16.07012 | 0.1072607 | 9.323076
180 | 9.55508 | 236.1493 | 25 | 16.97531 | 0.1031437 | 9.695212
175 | 9.83304 | 283.4689 | 25 | 17.95918 | 0.09920954 | 10.07968
170 | 10.15621 | 343.9281 | 25 | 19.03114 | 0.09545304 | 10.47636
165 | 10.77052 | 422.1802 | 25 | 20.20202 | 0.09186866 | 10.88511
160 | 11.50517 | 524.8964 | 25 | 21.484375 | 0.08845059 | 11.30575
155 | 11.73095 | 661.8107 | 25 | 22.89282 | 0.08519282 | 11.73808
150 | 11.94987 | 847.4013 | 25 | 24.44444 | 0.08208917 | 12.18188
145 | 12.36403 | 1103.658 | 25 | 26.15933 | 0.07913335 | 12.6369
140 | 12.99981 | 1464.75 | 25 | 28.06122 | 0.07631907 | 13.10288
135 | 13.69116 | 1985.126 | 25 | 30.17833 | 0.07364011 | 13.57956
130 | 13.90781 | 2753.971 | 25 | 32.54438 | 0.07109038 | 14.0666
125 | 14.47328 | 3921.901 | 25 | 35.2 | 0.06866407 | 14.56366
120 | 14.91134 | 5752.047 | 25 | 38.19444 | 0.06635567 | 15.0703
115 | 15.52553 | 8721.803 | 25 | 41.5879 | 0.06416011 | 15.58601
110 | 16.0545 | 13734.76 | 25 | 45.45455 | 0.06207281 | 16.11011
105 | 16.33215 | 22584.75 | 25 | 49.88662 | 0.06008973 | 16.64178
100 | 16.87453 | 39030.73 | 25 | 55 | 0.05820744 | 17.17993
95 | 16.92698 | 71450.64 | 25 | 60.94183 | 0.05642309 | 17.72324
90 | 18.27632 | 139888.6 | 25 | 67.90123 | 0.05473442 | 18.27004
85 | 18.70807 | 296404.1 | 25 | 76.12457 | 0.05313974 | 18.81831
80 | 19.53744 | 689840.5 | 25 | 85.9375 | 0.05163781 | 19.36565
75 | 20.23905 | 1796917.2 | 25 | 97.77778 | 0.05022783 | 19.90928
70 | 20.22732 | 5366664.4 | 25 | 112.2449 | 0.04890928 | 20.44602
65 | 21.3532 | 18966395.6 | 25 | 130.1775 | 0.04768187 | 20.97233
60 | 21.76842 | 82726607.1 | 25 | 152.7778 | 0.04654547 | 21.48437
55 | 22.19278 | 471636608.3 | 25 | 181.8182 | 0.0455 | 21.97802
50 | 22.68012 | 3808572783.4 | 25 | 220 | 0.04454545 | 22.44898
45 | 23.26942 | 48922310093.1 | 25 | 271.6049 | 0.04368182 | 22.89282
40 | 23.67428 | 1189701000100.0 | 25 | 343.75 | 0.04290909 | 23.30508
35 | 24.10783 | 72002727162214.9 | 25 | 448.9796 | 0.04222727 | 23.68138
30 | 24.4641 | 17109228970471700 | 25 | 611.1111 | 0.04163636 | 24.01747
25 | 24.6469 | 3.6263e+19 | 25 | 880 | 0.04113636 | 24.30939
20 | 25.03665 | 3.5385e+24 | 25 | 1375 | 0.04072727 | 24.55357
15 | 24.93977 | 7.3181e+32 | 25 | 2444.444 | 0.04040909 | 24.74691
10 | 25.09276 | 3.1302e+49 | 25 | 5500 | 0.04018182 | 24.88688