## Sheet1
T (K) | n (cm-3) | RH (cm3/C) | mu,fin(cm2/Vs) | sigma(S/cm)
249.8715 | 101783000000000 | 61321.7244 | 3.754212 | 6.13644e-05
274.44749 | 365955000000000 | 17055.40046 | 4.318253 | 0.000238446
297 | 1000000000000000 | 6241.50907 | 4.512179 | 0.000640871
325 | 2000000000000000 | 3120.75454 | 4.16062 | 0.0016
370 | 8000000000000000 | 780.18863 | 5.017533 | 0.00705
428 | 30000000000000000 | 208.0503 | 5.001262 | 0.02547
472 | 85000000000000000 | 73.42952 | 5.718802 | 0.06401
523 | 1.8e+17 | 34.67505 | 5.622535 | 0.13843
572 | 4e+17 | 15.60377 | 5.612213 | 0.27557
625 | 9e+17 | 6.93501 | 5.171244 | 0.51911
672 | 2.8e+18 | 2.22911 | 6.533672 | 1.21124