## Sheet1
T (K) | n (cm-3) | RH (cm3/C) | mu(cm2/Vs) | sigma(S/cm)
93.7625 | 1.8978e+18 | 3.28888 | 5.80976 | 1.76629
121.3445 | 1.9575e+18 | 3.18845 | 7.24825 | 2.27304
146.146 | 2.2197e+18 | 2.81182 | 7.45113 | 2.64964
170.7905 | 3.0244e+18 | 2.06372 | 6.318729 | 3.06147
195.45499 | 2.3895e+18 | 2.61206 | 8.61648 | 3.29837
220.478 | 2.6674e+18 | 2.33989 | 7.84047 | 3.35042
245.555 | 2.7509e+18 | 2.26886 | 7.6414 | 3.36757
270.6825 | 2.5194e+18 | 2.47742 | 8.2288 | 3.32116
296.23299 | 2.6895e+18 | 2.32068 | 7.51087 | 3.23614
298.213 | 2.1985e+18 | 2.83901 | 7.891617 | 2.7794
349.8645 | 2.6484e+18 | 2.35674 | 7.81723 | 3.31653
400.02501 | 2.5607e+18 | 2.43743 | 8.19468 | 3.35999
450.21001 | 2.4473e+18 | 2.55041 | 6.85408 | 2.6718
500.395 | 2.7011e+18 | 2.31075 | 5.43076 | 2.26234
549.74503 | 3.9137e+18 | 1.59477 | 5.51475 | 3.00915
599.89502 | 1.0146e+19 | 0.61516 | 4.28229 | 5.18296
649.845 | 1.8713e+19 | 0.33354 | 3.22259 | 6.29247