## Sheet1
T (K) | n (cm-3) | RH (cm3/C) | mu(cm2/Vs) | sigma(S/cm)
650 | 7.2783e+18 | 0.85755 | 3.87767 | 4.52182
600 | 4.7355e+18 | 1.31802 | 3.58352 | 2.71887
550 | 1.5179e+18 | 4.11186 | 5.94672 | 1.44624
500 | 1.2182e+18 | 5.12348 | 6.59665 | 1.28753
450 | 9.7818e+17 | 6.38076 | 6.19534 | 0.97094
400 | 9.4553e+17 | 6.60108 | 6.58804 | 0.99802
350 | 9.8821e+17 | 6.31599 | 5.60201 | 0.88696
300 | 7.303e+17 | 8.54656 | 7.11839 | 0.8329
296.23299 | 7.5939e+17 | 8.21908 | 7.38468 | 0.89848
245.555 | 7.7673e+17 | 8.03558 | 7.51241 | 0.93489
195.45499 | 6.7468e+17 | 9.25103 | 8.47102 | 0.91568
146.146 | 6.2675e+17 | 9.95856 | 7.32522 | 0.73557
93.7625 | 5.3584e+17 | 11.64808 | 7.10544 | 0.61001