## Sheet1
T (K) | n (cm-3) | RH (cm3/C) | mu(cm2/Vs) | sigma(S/cm)
195.8325 | 51875000000000000 | 120.31825 | 4.33147 | 0.036
245.55 | 96625000000000000 | 64.59518 | 4.96881 | 0.07692
298.213 | 1.9962e+17 | 31.26695 | 5.94895 | 0.19026
349.8645 | 2.8709e+17 | 21.7406 | 4.87715 | 0.22433
400.02501 | 5.1517e+17 | 12.11537 | 5.43168 | 0.44833
450.21001 | 6.1182e+17 | 10.20163 | 4.54229 | 0.44525
500.395 | 6.7527e+17 | 9.24298 | 5.51853 | 0.59705
549.74503 | 9.7843e+17 | 6.37909 | 5.26666 | 0.82561
599.89502 | 2.5365e+18 | 2.46065 | 3.01284 | 1.22441
649.845 | 4.1783e+18 | 1.4938 | 2.40362 | 1.60906