## Sheet1
T (K) | n (cm-3) | RH (cm3/C) | mu(cm2/Vs) | sigma(S/cm)
245.55 | 25766700000000000 | 242.2316 | 2.31358 | 0.00955
270.46 | 33000000000000000 | 189.13664 | 2.56283 | 0.01355
300 | 58538000000000000 | 106.6232 | 3.16526 | 0.02969
350 | 1.0221e+17 | 61.06614 | 3.77291 | 0.06178
400 | 1.7281e+17 | 36.11775 | 4.16725 | 0.11538
450 | 2.7164e+17 | 22.9773 | 4.60055 | 0.20022
500 | 4.9395e+17 | 12.63581 | 4.2983 | 0.34017
550 | 9.1279e+17 | 6.83786 | 3.9853 | 0.58283
600 | 1.5273e+18 | 4.0866 | 4.03775 | 0.98804
650 | 2.7367e+18 | 2.28066 | 3.78395 | 1.65915