## SnSe
T (K) | n (cm-3) | RH (cm3/C) | mu(cm2/Vs) | sigma(S/cm)
249.8715 | 101783000000000 | 61321.7244 | 3.76297 | 6.13644e-05
274.44749 | 365955000000000 | 17055.40046 | 4.06679 | 0.000238446 | x=0（SnSe）と、x=0.4（Sn(Se0.6Te0.4)のバンドギャップは、下記のとおりです。
297 | 1000000000000000 | 6241.50907 | 4 | 0.000640871 | x=0：間接 1.01 eV、直接 1.04eV
325 | 2000000000000000 | 3120.75454 | 5 | 0.0016 | x=0.4：間接 0.77eV、直接 0.82eV
370 | 8000000000000000 | 780.18863 | 5.5 | 0.00705
428 | 30000000000000000 | 208.0503 | 5.3 | 0.02547
472 | 85000000000000000 | 73.42952 | 4.7 | 0.06401
523 | 1.8e+17 | 34.67505 | 4.8 | 0.13843
572 | 4e+17 | 15.60377 | 4.3 | 0.27557
625 | 9e+17 | 6.93501 | 3.6 | 0.51911
672 | 2.8e+18 | 2.22911 | 2.7 | 1.21124

## SnSe0.9Te0.1
T (K) | n (cm-3) | RH (cm3/C) | mu(cm2/Vs) | sigma(S/cm)
300 | 58538000000000000 | 106.6232 | 3.16526 | 0.02969
350 | 1.0221e+17 | 61.06614 | 3.77291 | 0.06178
400 | 1.7281e+17 | 36.11775 | 4.16725 | 0.11538
450 | 2.7164e+17 | 22.9773 | 4.60055 | 0.20022
500 | 4.9395e+17 | 12.63581 | 4.2983 | 0.34017
550 | 9.1279e+17 | 6.83786 | 3.9853 | 0.58283
600 | 1.5273e+18 | 4.0866 | 4.03775 | 0.98804
650 | 2.7367e+18 | 2.28066 | 3.78395 | 1.65915
-- | -- | -- | -- | --
-- | -- | -- | -- | --
245.55 | 25766700000000000 | 242.2316 | 2.31358 | 0.00955
270.46 | 33000000000000000 | 189.13664 | 2.56283 | 0.01355

## SnSe0.8Te0.2
T (K) | n (cm-3) | RH (cm3/C) | mu(cm2/Vs) | sigma(S/cm)
298.213 | 1.9962e+17 | 31.26695 | 5.94895 | 0.19026
349.8645 | 2.8709e+17 | 21.7406 | 4.87715 | 0.22433
400.02501 | 5.1517e+17 | 12.11537 | 5.43168 | 0.44833
450.21001 | 6.1182e+17 | 10.20163 | 4.54229 | 0.44525
500.395 | 6.7527e+17 | 9.24298 | 5.51853 | 0.59705
549.74503 | 9.7843e+17 | 6.37909 | 5.26666 | 0.82561
599.89502 | 2.5365e+18 | 2.46065 | 3.01284 | 1.22441
649.845 | 4.1783e+18 | 1.4938 | 2.40362 | 1.60906
195.8325 | 51875000000000000 | 120.31825 | 4.33147 | 0.036
245.55 | 96625000000000000 | 64.59518 | 4.96881 | 0.07692

## SnSe0.7Te0.3
T (K) | n (cm-3) | RH (cm3/C) | mu(cm2/Vs) | sigma(S/cm)
650 | 7.2783e+18 | 0.85755 | 3.87767 | 4.52182
600 | 4.7355e+18 | 1.31802 | 3.58352 | 2.71887
550 | 1.5179e+18 | 4.11186 | 5.94672 | 1.44624
500 | 1.2182e+18 | 5.12348 | 6.59665 | 1.28753
450 | 9.7818e+17 | 6.38076 | 6.19534 | 0.97094
400 | 9.4553e+17 | 6.60108 | 6.58804 | 0.99802
350 | 9.8821e+17 | 6.31599 | 5.60201 | 0.88696
300 | 7.303e+17 | 8.54656 | 7.11839 | 0.8329
296.23299 | 7.5939e+17 | 8.21908 | 7.38468 | 0.89848
245.555 | 7.7673e+17 | 8.03558 | 7.51241 | 0.93489
195.45499 | 6.7468e+17 | 9.25103 | 8.47102 | 0.91568
146.146 | 6.2675e+17 | 9.95856 | 7.32522 | 0.73557
93.7625 | 5.3584e+17 | 11.64808 | 7.10544 | 0.61001

## SnSe0.6Te0.4
T (K) | n (cm-3) | RH (cm3/C) | mu(cm2/Vs) | sigma(S/cm)
93.7625 | 1.8978e+18 | 3.28888 |  | 1.76629
121.3445 | 1.9575e+18 | 3.18845 | 7.24825 | 2.27304
146.146 | 2.2197e+18 | 2.81182 | 7.45113 | 2.64964
170.7905 | 3.0244e+18 | 2.06372 |  | 3.06147
195.45499 | 2.3895e+18 | 2.61206 | 8.61648 | 3.29837
220.478 | 2.6674e+18 | 2.33989 | 7.84047 | 3.35042
245.555 | 2.7509e+18 | 2.26886 | 7.6414 | 3.36757
270.6825 | 2.5194e+18 | 2.47742 | 8.2288 | 3.32116
296.23299 | 2.6895e+18 | 2.32068 | 7.51087 | 3.23614
298.213 | 2.1985e+18 | 2.83901 |  | 2.7794
349.8645 | 2.6484e+18 | 2.35674 | 7.81723 | 3.31653
400.02501 | 2.5607e+18 | 2.43743 | 8.19468 | 3.35999
450.21001 | 2.4473e+18 | 2.55041 | 6.85408 | 2.6718
500.395 | 2.7011e+18 | 2.31075 | 5.43076 | 2.26234
549.74503 | 3.9137e+18 | 1.59477 | 5.51475 | 3.00915
599.89502 | 1.0146e+19 | 0.61516 | 4.28229 | 5.18296
649.845 | 1.8713e+19 | 0.33354 | 3.22259 | 6.29247
-- | -- | -- |  | --
-- | -- | -- |  | --
-- | -- | -- |  | --
-- | -- | -- |  | --
-- | -- | -- |  | --
-- | -- | -- |  | --
-- | -- | -- |  | --
-- | -- | -- |  | --
-- | -- | -- |  | --
-- | -- | -- |  | --
-- | -- | -- |  | --
-- | -- | -- |  | --
-- | -- | -- |  | --
-- | -- | -- |  | --
-- | -- | -- |  | --
-- | -- | -- |  | --
-- | -- | -- |  | --
-- | -- | -- |  | --
-- | -- | -- |  | --
-- | -- | -- |  | --
-- | -- | -- |  | --
-- | -- | -- |  | --
-- | -- | -- |  | --
-- | -- | -- |  | --
-- | -- | -- |  | --
-- | -- | -- |  | --
-- | -- | -- |  | --
-- | -- | -- |  | --
-- | -- | -- |  | --
-- | -- | -- |  | --
-- | -- | -- |  | --
-- | -- | -- |  | --
-- | -- | -- |  | --
-- | -- | -- |  | --
-- | -- | -- |  | --
-- | -- | -- |  | --
-- | -- | -- |  | --
-- | -- | -- |  | --
-- | -- | -- |  | --
-- | -- | -- |  | --
-- | -- | -- |  | --
-- | -- | -- |  | --
-- | -- | -- |  | --
-- | -- | -- |  | --
-- | -- | -- |  | --
-- | -- | -- |  | --
-- | -- | -- |  | --
-- | -- | -- |  | --
-- | -- | -- |  | --
-- | -- | -- |  | --
-- | -- | -- |  | --
-- | -- | -- |  | --
-- | -- | -- |  | --
-- | -- | -- |  | --
-- | -- | -- |  | --
-- | -- | -- |  | --
-- | -- | -- |  | --
-- | -- | -- |  | --
-- | -- | -- |  | --
-- | -- | -- |  | --
-- | -- | -- |  | --
-- | -- | -- |  | --
-- | -- | -- |  | --
-- | -- | -- |  | --
-- | -- | -- |  | --
-- | -- | -- |  | --
-- | -- | -- |  | --
-- | -- | -- |  | --
-- | -- | -- |  | --
-- | -- | -- |  | --
-- | -- | -- |  | --
-- | -- | -- |  | --
-- | -- | -- |  | --
-- | -- | -- |  | --
-- | -- | -- |  | --
-- | -- | -- |  | --
-- | -- | -- |  | --
-- | -- | -- |  | --
-- | -- | -- |  | --
-- | -- | -- |  | --
-- | -- | -- |  | --
-- | -- | -- |  | --
-- | -- | -- |  | --
-- | -- | -- |  | --
-- | -- | -- |  | --
-- | -- | -- |  | --
-- | -- | -- |  | --
-- | -- | -- |  | --
-- | -- | -- |  | --
-- | -- | -- |  | --
-- | -- | -- |  | --
-- | -- | -- |  | --
-- | -- | -- |  | --
-- | -- | -- |  | --
-- | -- | -- |  | --
-- | -- | -- |  | --
-- | -- | -- |  | --
-- | -- | -- |  | --
-- | -- | -- |  | --
-- | -- | -- |  | --
-- | -- | -- |  | --
-- | -- | -- |  | --
-- | -- | -- |  | --
-- | -- | -- |  | --
-- | -- | -- |  | --
-- | -- | -- |  | --
-- | -- | -- |  | --
-- | -- | -- |  | --
-- | -- | -- |  | --
-- | -- | -- |  | --
-- | -- | -- |  | --
-- | -- | -- |  | --
-- | -- | -- |  | --
-- | -- | -- |  | --
-- | -- | -- |  | --
-- | -- | -- |  | --
-- | -- | -- |  | --
-- | -- | -- |  | --
-- | -- | -- |  | --
-- | -- | -- |  | --
-- | -- | -- |  | --
-- | -- | -- |  | --
-- | -- | -- |  | --
-- | -- | -- |  | --
-- | -- | -- |  | --
-- | -- | -- |  | --
-- | -- | -- |  | --
-- | -- | -- |  | --
-- | -- | -- |  | --
-- | -- | -- |  | --
-- | -- | -- |  | --
-- | -- | -- |  | --
-- | -- | -- |  | --
-- | -- | -- |  | --
-- | -- | -- |  | --
-- | -- | -- |  | --
-- | -- | -- |  | --
-- | -- | -- |  | --
-- | -- | -- |  | --
-- | -- | -- |  | --
-- | -- | -- |  | --
-- | -- | -- |  | --
-- | -- | -- |  | --
-- | -- | -- |  | --
-- | -- | -- |  | --
-- | -- | -- |  | --
-- | -- | -- |  | --
-- | -- | -- |  | --
-- | -- | -- |  | --
-- | -- | -- |  | --
-- | -- | -- |  | --
-- | -- | -- |  | --
-- | -- | -- |  | --
-- | -- | -- |  | --
-- | -- | -- |  | --
-- | -- | -- |  | --
-- | -- | -- |  | --
-- | -- | -- |  | --
-- | -- | -- |  | --
-- | -- | -- |  | --
-- | -- | -- |  | --
-- | -- | -- |  | --
-- | -- | -- |  | --
-- | -- | -- |  | --
-- | -- | -- |  | --
-- | -- | -- |  | --
-- | -- | -- |  | --
-- | -- | -- |  | --
-- | -- | -- |  | --
-- | -- | -- |  | --
-- | -- | -- |  | --
-- | -- | -- |  | --
-- | -- | -- |  | --
-- | -- | -- |  | --
-- | -- | -- |  | --
-- | -- | -- |  | --
-- | -- | -- |  | --
-- | -- | -- |  | --
-- | -- | -- |  | --
-- | -- | -- |  | --
-- | -- | -- |  | --
-- | -- | -- |  | --
-- | -- | -- |  | --
-- | -- | -- |  | --
-- | -- | -- |  | --
-- | -- | -- |  | --
-- | -- | -- |  | --
-- | -- | -- |  | --
-- | -- | -- |  | --
-- | -- | -- |  | --
-- | -- | -- |  | --
-- | -- | -- |  | --
-- | -- | -- |  | --
-- | -- | -- |  | --
-- | -- | -- |  | --
-- | -- | -- |  | --
-- | -- | -- |  | --
-- | -- | -- |  | --
-- | -- | -- |  | --
-- | -- | -- |  | --
-- | -- | -- |  | --
-- | -- | -- |  | --
-- | -- | -- |  | --
-- | -- | -- |  | --
-- | -- | -- |  | --
-- | -- | -- |  | --
-- | -- | -- |  | --
-- | -- | -- |  | --
-- | -- | -- |  | --
-- | -- | -- |  | --
-- | -- | -- |  | --
-- | -- | -- |  | --
-- | -- | -- |  | --
-- | -- | -- |  | --
-- | -- | -- |  | --
-- | -- | -- |  | --
-- | -- | -- |  | --
-- | -- | -- |  | --
-- | -- | -- |  | --
-- | -- | -- |  | --
-- | -- | -- |  | --
-- | -- | -- |  | --
-- | -- | -- |  | --
-- | -- | -- |  | --
-- | -- | -- |  | --
-- | -- | -- |  | --
-- | -- | -- |  | --
-- | -- | -- |  | --
-- | -- | -- |  | --
-- | -- | -- |  | --
-- | -- | -- |  | --
-- | -- | -- |  | --
-- | -- | -- |  | --
-- | -- | -- |  | --
-- | -- | -- |  | --
-- | -- | -- |  | --
-- | -- | -- |  | --
-- | -- | -- |  | --
-- | -- | -- |  | --
-- | -- | -- |  | --
-- | -- | -- |  | --
-- | -- | -- |  | --
-- | -- | -- |  | --
-- | -- | -- |  | --
-- | -- | -- |  | --
-- | -- | -- |  | --
-- | -- | -- |  | --
-- | -- | -- |  | --
-- | -- | -- |  | --
-- | -- | -- |  | --
-- | -- | -- |  | --
-- | -- | -- |  | --
-- | -- | -- |  | --
-- | -- | -- |  | --
-- | -- | -- |  | --
-- | -- | -- |  | --
-- | -- | -- |  | --
-- | -- | -- |  | --
-- | -- | -- |  | --
-- | -- | -- |  | --
-- | -- | -- |  | --
-- | -- | -- |  | --
-- | -- | -- |  | --
-- | -- | -- |  | --
-- | -- | -- |  | --
-- | -- | -- |  | --
-- | -- | -- |  | --
-- | -- | -- |  | --
-- | -- | -- |  | --
-- | -- | -- |  | --
-- | -- | -- |  | --
-- | -- | -- |  | --
-- | -- | -- |  | --
-- | -- | -- |  | --
-- | -- | -- |  | --
-- | -- | -- |  | --
-- | -- | -- |  | --
-- | -- | -- |  | --
-- | -- | -- |  | --
-- | -- | -- |  | --
-- | -- | -- |  | --
-- | -- | -- |  | --
-- | -- | -- |  | --
-- | -- | -- |  | --
-- | -- | -- |  | --
-- | -- | -- |  | --
-- | -- | -- |  | --
-- | -- | -- |  | --
-- | -- | -- |  | --
-- | -- | -- |  | --
-- | -- | -- |  | --
-- | -- | -- |  | --
-- | -- | -- |  | --
-- | -- | -- |  | --
-- | -- | -- |  | --
-- | -- | -- |  | --
-- | -- | -- |  | --
-- | -- | -- |  | --
-- | -- | -- |  | --
-- | -- | -- |  | --
-- | -- | -- |  | --
-- | -- | -- |  | --
-- | -- | -- |  | --
-- | -- | -- |  | --
-- | -- | -- |  | --
-- | -- | -- |  | --
-- | -- | -- |  | --
-- | -- | -- |  | --
-- | -- | -- |  | --
-- | -- | -- |  | --
-- | -- | -- |  | --
-- | -- | -- |  | --
-- | -- | -- |  | --
-- | -- | -- |  | --
-- | -- | -- |  | --
-- | -- | -- |  | --
-- | -- | -- |  | --
-- | -- | -- |  | --
-- | -- | -- |  | --
-- | -- | -- |  | --
-- | -- | -- |  | --
-- | -- | -- |  | --
-- | -- | -- |  | --
-- | -- | -- |  | --
-- | -- | -- |  | --
-- | -- | -- |  | --
-- | -- | -- |  | --
-- | -- | -- |  | --
-- | -- | -- |  | --
-- | -- | -- |  | --
-- | -- | -- |  | --
-- | -- | -- |  | --
-- | -- | -- |  | --
-- | -- | -- |  | --
-- | -- | -- |  | --
-- | -- | -- |  | --
-- | -- | -- |  | --
-- | -- | -- |  | --
-- | -- | -- |  | --
-- | -- | -- |  | --
-- | -- | -- |  | --
-- | -- | -- |  | --
-- | -- | -- |  | --
-- | -- | -- |  | --
-- | -- | -- |  | --
-- | -- | -- |  | --
-- | -- | -- |  | --
-- | -- | -- |  | --
-- | -- | -- |  | --
-- | -- | -- |  | --
-- | -- | -- |  | --
-- | -- | -- |  | --
-- | -- | -- |  | --
-- | -- | -- |  | --
-- | -- | -- |  | --
-- | -- | -- |  | --
-- | -- | -- |  | --
-- | -- | -- |  | --
-- | -- | -- |  | --
-- | -- | -- |  | --
-- | -- | -- |  | --
-- | -- | -- |  | --
-- | -- | -- |  | --
-- | -- | -- |  | --
-- | -- | -- |  | --
-- | -- | -- |  | --
-- | -- | -- |  | --
-- | -- | -- |  | --
-- | -- | -- |  | --
-- | -- | -- |  | --
-- | -- | -- |  | --
-- | -- | -- |  | --
-- | -- | -- |  | --
-- | -- | -- |  | --
-- | -- | -- |  | --
-- | -- | -- |  | --
-- | -- | -- |  | --
-- | -- | -- |  | --
-- | -- | -- |  | --
-- | -- | -- |  | --
-- | -- | -- |  | --
-- | -- | -- |  | --
-- | -- | -- |  | --
-- | -- | -- |  | --
-- | -- | -- |  | --
-- | -- | -- |  | --
-- | -- | -- |  | --
-- | -- | -- |  | --
-- | -- | -- |  | --
-- | -- | -- |  | --
-- | -- | -- |  | --
-- | -- | -- |  | --
-- | -- | -- |  | --
-- | -- | -- |  | --
-- | -- | -- |  | --
-- | -- | -- |  | --
-- | -- | -- |  | --
-- | -- | -- |  | --
-- | -- | -- |  | --
-- | -- | -- |  | --
-- | -- | -- |  | --
-- | -- | -- |  | --
-- | -- | -- |  | --
-- | -- | -- |  | --
-- | -- | -- |  | --
-- | -- | -- |  | --
-- | -- | -- |  | --
-- | -- | -- |  | --
-- | -- | -- |  | --
-- | -- | -- |  | --
-- | -- | -- |  | --
-- | -- | -- |  | --
-- | -- | -- |  | --
-- | -- | -- |  | --
-- | -- | -- |  | --
-- | -- | -- |  | --
-- | -- | -- |  | --
-- | -- | -- |  | --
-- | -- | -- |  | --
-- | -- | -- |  | --
-- | -- | -- |  | --
-- | -- | -- |  | --
-- | -- | -- |  | --
-- | -- | -- |  | --
-- | -- | -- |  | --
-- | -- | -- |  | --
-- | -- | -- |  | --
-- | -- | -- |  | --
-- | -- | -- |  | --
-- | -- | -- |  | --
-- | -- | -- |  | --
-- | -- | -- |  | --
-- | -- | -- |  | --
-- | -- | -- |  | --
-- | -- | -- |  | --
-- | -- | -- |  | --
-- | -- | -- |  | --
-- | -- | -- |  | --
-- | -- | -- |  | --
-- | -- | -- |  | --
-- | -- | -- |  | --
-- | -- | -- |  | --
-- | -- | -- |  | --
-- | -- | -- |  | --
-- | -- | -- |  | --
-- | -- | -- |  | --
-- | -- | -- |  | --
-- | -- | -- |  | --
-- | -- | -- |  | --
-- | -- | -- |  | --
-- | -- | -- |  | --
-- | -- | -- |  | --
-- | -- | -- |  | --
-- | -- | -- |  | --
-- | -- | -- |  | --
-- | -- | -- |  | --
-- | -- | -- |  | --
-- | -- | -- |  | --
-- | -- | -- |  | --
-- | -- | -- |  | --
-- | -- | -- |  | --
-- | -- | -- |  | --
-- | -- | -- |  | --
-- | -- | -- |  | --
-- | -- | -- |  | --
-- | -- | -- |  | --
-- | -- | -- |  | --
-- | -- | -- |  | --
-- | -- | -- |  | --
-- | -- | -- |  | --
-- | -- | -- |  | --
-- | -- | -- |  | --
-- | -- | -- |  | --
-- | -- | -- |  | --
-- | -- | -- |  | --
-- | -- | -- |  | --
-- | -- | -- |  | --
-- | -- | -- |  | --
-- | -- | -- |  | --
-- | -- | -- |  | --
-- | -- | -- |  | --
-- | -- | -- |  | --
-- | -- | -- |  | --
-- | -- | -- |  | --
-- | -- | -- |  | --
-- | -- | -- |  | --
-- | -- | -- |  | --
-- | -- | -- |  | --
-- | -- | -- |  | --
-- | -- | -- |  | --
-- | -- | -- |  | --
-- | -- | -- |  | --
-- | -- | -- |  | --
-- | -- | -- |  | --
-- | -- | -- |  | --
-- | -- | -- |  | --
-- | -- | -- |  | --
-- | -- | -- |  | --
-- | -- | -- |  | --
-- | -- | -- |  | --
-- | -- | -- |  | --
-- | -- | -- |  | --
-- | -- | -- |  | --
-- | -- | -- |  | --
-- | -- | -- |  | --
-- | -- | -- |  | --
-- | -- | -- |  | --
-- | -- | -- |  | --
-- | -- | -- |  | --
-- | -- | -- |  | --
-- | -- | -- |  | --
-- | -- | -- |  | --
-- | -- | -- |  | --
-- | -- | -- |  | --
-- | -- | -- |  | --
-- | -- | -- |  | --
-- | -- | -- |  | --
-- | -- | -- |  | --
-- | -- | -- |  | --
-- | -- | -- |  | --
-- | -- | -- |  | --
-- | -- | -- |  | --
-- | -- | -- |  | --
-- | -- | -- |  | --
-- | -- | -- |  | --
-- | -- | -- |  | --
-- | -- | -- |  | --
-- | -- | -- |  | --
-- | -- | -- |  | --
-- | -- | -- |  | --
-- | -- | -- |  | --
-- | -- | -- |  | --
-- | -- | -- |  | --
-- | -- | -- |  | --
-- | -- | -- |  | --
-- | -- | -- |  | --
-- | -- | -- |  | --
-- | -- | -- |  | --
-- | -- | -- |  | --
-- | -- | -- |  | --
-- | -- | -- |  | --
-- | -- | -- |  | --
-- | -- | -- |  | --
-- | -- | -- |  | --
-- | -- | -- |  | --
-- | -- | -- |  | --
-- | -- | -- |  | --
-- | -- | -- |  | --
-- | -- | -- |  | --
-- | -- | -- |  | --
-- | -- | -- |  | --
-- | -- | -- |  | --
-- | -- | -- |  | --
-- | -- | -- |  | --
-- | -- | -- |  | --
-- | -- | -- |  | --
-- | -- | -- |  | --
-- | -- | -- |  | --
-- | -- | -- |  | --
-- | -- | -- |  | --
-- | -- | -- |  | --
-- | -- | -- |  | --
-- | -- | -- |  | --
-- | -- | -- |  | --
-- | -- | -- |  | --
-- | -- | -- |  | --
-- | -- | -- |  | --
-- | -- | -- |  | --
-- | -- | -- |  | --
-- | -- | -- |  | --
-- | -- | -- |  | --
-- | -- | -- |  | --
-- | -- | -- |  | --
-- | -- | -- |  | --
-- | -- | -- |  | --
-- | -- | -- |  | --
-- | -- | -- |  | --
-- | -- | -- |  | --
-- | -- | -- |  | --
-- | -- | -- |  | --
-- | -- | -- |  | --
-- | -- | -- |  | --
-- | -- | -- |  | --
-- | -- | -- |  | --
-- | -- | -- |  | --
-- | -- | -- |  | --
-- | -- | -- |  | --
-- | -- | -- |  | --
-- | -- | -- |  | --
-- | -- | -- |  | --
-- | -- | -- |  | --
-- | -- | -- |  | --
-- | -- | -- |  | --
-- | -- | -- |  | --
-- | -- | -- |  | --
-- | -- | -- |  | --
-- | -- | -- |  | --
-- | -- | -- |  | --
-- | -- | -- |  | --
-- | -- | -- |  | --
-- | -- | -- |  | --
-- | -- | -- |  | --
-- | -- | -- |  | --
-- | -- | -- |  | --
-- | -- | -- |  | --
-- | -- | -- |  | --
-- | -- | -- |  | --
-- | -- | -- |  | --
-- | -- | -- |  | --
-- | -- | -- |  | --
-- | -- | -- |  | --
-- | -- | -- |  | --
-- | -- | -- |  | --
-- | -- | -- |  | --
-- | -- | -- |  | --
-- | -- | -- |  | --
-- | -- | -- |  | --
-- | -- | -- |  | --
-- | -- | -- |  | --
-- | -- | -- |  | --
-- | -- | -- |  | --
-- | -- | -- |  | --
-- | -- | -- |  | --
-- | -- | -- |  | --
-- | -- | -- |  | --
-- | -- | -- |  | --
-- | -- | -- |  | --
-- | -- | -- |  | --
-- | -- | -- |  | --
-- | -- | -- |  | --
-- | -- | -- |  | --
-- | -- | -- |  | --
-- | -- | -- |  | --
-- | -- | -- |  | --
-- | -- | -- |  | --
-- | -- | -- |  | --
-- | -- | -- |  | --
-- | -- | -- |  | --
-- | -- | -- |  | --
-- | -- | -- |  | --
-- | -- | -- |  | --
-- | -- | -- |  | --
-- | -- | -- |  | --
-- | -- | -- |  | --
-- | -- | -- |  | --
-- | -- | -- |  | --
-- | -- | -- |  | --
-- | -- | -- |  | --
-- | -- | -- |  | --
-- | -- | -- |  | --
-- | -- | -- |  | --
-- | -- | -- |  | --
-- | -- | -- |  | --
-- | -- | -- |  | --
-- | -- | -- |  | --
-- | -- | -- |  | --
-- | -- | -- |  | --
-- | -- | -- |  | --
-- | -- | -- |  | --
-- | -- | -- |  | --
-- | -- | -- |  | --
-- | -- | -- |  | --
-- | -- | -- |  | --
-- | -- | -- |  | --
-- | -- | -- |  | --
-- | -- | -- |  | --
-- | -- | -- |  | --
-- | -- | -- |  | --
-- | -- | -- |  | --
-- | -- | -- |  | --
-- | -- | -- |  | --
-- | -- | -- |  | --
-- | -- | -- |  | --
-- | -- | -- |  | --
-- | -- | -- |  | --
-- | -- | -- |  | --
-- | -- | -- |  | --
-- | -- | -- |  | --
-- | -- | -- |  | --
-- | -- | -- |  | --
-- | -- | -- |  | --
-- | -- | -- |  | --
-- | -- | -- |  | --
-- | -- | -- |  | --
-- | -- | -- |  | --
-- | -- | -- |  | --
-- | -- | -- |  | --
-- | -- | -- |  | --
-- | -- | -- |  | --
-- | -- | -- |  | --
-- | -- | -- |  | --
-- | -- | -- |  | --
-- | -- | -- |  | --
-- | -- | -- |  | --
-- | -- | -- |  | --
-- | -- | -- |  | --
-- | -- | -- |  | --
-- | -- | -- |  | --
-- | -- | -- |  | --
-- | -- | -- |  | --
-- | -- | -- |  | --
-- | -- | -- |  | --
-- | -- | -- |  | --
-- | -- | -- |  | --
-- | -- | -- |  | --
-- | -- | -- |  | --
-- | -- | -- |  | --
-- | -- | -- |  | --
-- | -- | -- |  | --
-- | -- | -- |  | --
-- | -- | -- |  | --
-- | -- | -- |  | --
-- | -- | -- |  | --
-- | -- | -- |  | --
-- | -- | -- |  | --
-- | -- | -- |  | --
-- | -- | -- |  | --
-- | -- | -- |  | --
-- | -- | -- |  | --
-- | -- | -- |  | --
-- | -- | -- |  | --
-- | -- | -- |  | --
-- | -- | -- |  | --
-- | -- | -- |  | --
-- | -- | -- |  | --
-- | -- | -- |  | --
-- | -- | -- |  | --
-- | -- | -- |  | --
-- | -- | -- |  | --
-- | -- | -- |  | --
-- | -- | -- |  | --
-- | -- | -- |  | --
-- | -- | -- |  | --
-- | -- | -- |  | --
-- | -- | -- |  | --
-- | -- | -- |  | --
-- | -- | -- |  | --
-- | -- | -- |  | --
-- | -- | -- |  | --
-- | -- | -- |  | --
-- | -- | -- |  | --
-- | -- | -- |  | --
-- | -- | -- |  | --
-- | -- | -- |  | --
-- | -- | -- |  | --
-- | -- | -- |  | --
-- | -- | -- |  | --
-- | -- | -- |  | --
-- | -- | -- |  | --
-- | -- | -- |  | --
-- | -- | -- |  | --
-- | -- | -- |  | --
-- | -- | -- |  | --
-- | -- | -- |  | --
-- | -- | -- |  | --
-- | -- | -- |  | --
-- | -- | -- |  | --
-- | -- | -- |  | --
-- | -- | -- |  | --
-- | -- | -- |  | --
-- | -- | -- |  | --
-- | -- | -- |  | --
-- | -- | -- |  | --
-- | -- | -- |  | --
-- | -- | -- |  | --
-- | -- | -- |  | --
-- | -- | -- |  | --
-- | -- | -- |  | --
-- | -- | -- |  | --
-- | -- | -- |  | --
-- | -- | -- |  | --
-- | -- | -- |  | --
-- | -- | -- |  | --
-- | -- | -- |  | --
-- | -- | -- |  | --
-- | -- | -- |  | --
-- | -- | -- |  | --
-- | -- | -- |  | --
-- | -- | -- |  | --
-- | -- | -- |  | --
-- | -- | -- |  | --
-- | -- | -- |  | --
-- | -- | -- |  | --
-- | -- | -- |  | --
-- | -- | -- |  | --
-- | -- | -- |  | --
-- | -- | -- |  | --
-- | -- | -- |  | --
-- | -- | -- |  | --
-- | -- | -- |  | --
-- | -- | -- |  | --
-- | -- | -- |  | --
-- | -- | -- |  | --
-- | -- | -- |  | --
-- | -- | -- |  | --
-- | -- | -- |  | --
-- | -- | -- |  | --
-- | -- | -- |  | --
-- | -- | -- |  | --
-- | -- | -- |  | --
-- | -- | -- |  | --
-- | -- | -- |  | --
-- | -- | -- |  | --
-- | -- | -- |  | --
-- | -- | -- |  | --
-- | -- | -- |  | --
-- | -- | -- |  | --
-- | -- | -- |  | --
-- | -- | -- |  | --
-- | -- | -- |  | --
-- | -- | -- |  | --
-- | -- | -- |  | --
-- | -- | -- |  | --
-- | -- | -- |  | --
-- | -- | -- |  | --
-- | -- | -- |  | --
-- | -- | -- |  | --
-- | -- | -- |  | --
-- | -- | -- |  | --
-- | -- | -- |  | --
-- | -- | -- |  | --
-- | -- | -- |  | --
-- | -- | -- |  | --
-- | -- | -- |  | --
-- | -- | -- |  | --
-- | -- | -- |  | --
-- | -- | -- |  | --
-- | -- | -- |  | --
-- | -- | -- |  | --
-- | -- | -- |  | --
-- | -- | -- |  | --
-- | -- | -- |  | --
-- | -- | -- |  | --
-- | -- | -- |  | --
-- | -- | -- |  | --
-- | -- | -- |  | --
-- | -- | -- |  | --
-- | -- | -- |  | --
-- | -- | -- |  | --
-- | -- | -- |  | --
-- | -- | -- |  | --
-- | -- | -- |  | --
-- | -- | -- |  | --
-- | -- | -- |  | --
-- | -- | -- |  | --
-- | -- | -- |  | --
-- | -- | -- |  | --
-- | -- | -- |  | --
-- | -- | -- |  | --
-- | -- | -- |  | --
-- | -- | -- |  | --
-- | -- | -- |  | --
-- | -- | -- |  | --
-- | -- | -- |  | --
-- | -- | -- |  | --
-- | -- | -- |  | --
-- | -- | -- |  | --
-- | -- | -- |  | --
-- | -- | -- |  | --
-- | -- | -- |  | --
-- | -- | -- |  | --
-- | -- | -- |  | --
-- | -- | -- |  | --
-- | -- | -- |  | --
-- | -- | -- |  | --
-- | -- | -- |  | --
-- | -- | -- |  | --
-- | -- | -- |  | --
-- | -- | -- |  | --
-- | -- | -- |  | --
-- | -- | -- |  | --
-- | -- | -- |  | --
-- | -- | -- |  | --
-- | -- | -- |  | --
-- | -- | -- |  | --
-- | -- | -- |  | --
-- | -- | -- |  | --
-- | -- | -- |  | --
-- | -- | -- |  | --
-- | -- | -- |  | --
-- | -- | -- |  | --
-- | -- | -- |  | --
-- | -- | -- |  | --
-- | -- | -- |  | --
-- | -- | -- |  | --
-- | -- | -- |  | --
-- | -- | -- |  | --
-- | -- | -- |  | --
-- | -- | -- |  | --
-- | -- | -- |  | --
-- | -- | -- |  | --
-- | -- | -- |  | --
-- | -- | -- |  | --
-- | -- | -- |  | --
-- | -- | -- |  | --
-- | -- | -- |  | --
-- | -- | -- |  | --
-- | -- | -- |  | --
-- | -- | -- |  | --
-- | -- | -- |  | --
-- | -- | -- |  | --
-- | -- | -- |  | --
-- | -- | -- |  | --
-- | -- | -- |  | --
-- | -- | -- |  | --
-- | -- | -- |  | --
-- | -- | -- |  | --
-- | -- | -- |  | --
-- | -- | -- |  | --
-- | -- | -- |  | --
-- | -- | -- |  | --
-- | -- | -- |  | --
-- | -- | -- |  | --
-- | -- | -- |  | --
-- | -- | -- |  | --
-- | -- | -- |  | --
-- | -- | -- |  | --
-- | -- | -- |  | --
-- | -- | -- |  | --
-- | -- | -- |  | --
-- | -- | -- |  | --
-- | -- | -- |  | --
-- | -- | -- |  | --
-- | -- | -- |  | --
-- | -- | -- |  | --
-- | -- | -- |  | --
-- | -- | -- |  | --
-- | -- | -- |  | --
-- | -- | -- |  | --
-- | -- | -- |  | --
-- | -- | -- |  | --
-- | -- | -- |  | --
-- | -- | -- |  | --
-- | -- | -- |  | --
-- | -- | -- |  | --
-- | -- | -- |  | --
-- | -- | -- |  | --
-- | -- | -- |  | --
-- | -- | -- |  | --
-- | -- | -- |  | --
-- | -- | -- |  | --
-- | -- | -- |  | --
-- | -- | -- |  | --
-- | -- | -- |  | --
-- | -- | -- |  | --
-- | -- | -- |  | --
-- | -- | -- |  | --
-- | -- | -- |  | --
-- | -- | -- |  | --
-- | -- | -- |  | --
-- | -- | -- |  | --
-- | -- | -- |  | --
-- | -- | -- |  | --
-- | -- | -- |  | --
-- | -- | -- |  | --
-- | -- | -- |  | --
-- | -- | -- |  | --
-- | -- | -- |  | --
-- | -- | -- |  | --
-- | -- | -- |  | --
-- | -- | -- |  | --
-- | -- | -- |  | --
-- | -- | -- |  | --
-- | -- | -- |  | --
-- | -- | -- |  | --
-- | -- | -- |  | --
-- | -- | -- |  | --
-- | -- | -- |  | --
-- | -- | -- |  | --
-- | -- | -- |  | --
-- | -- | -- |  | --
-- | -- | -- |  | --
-- | -- | -- |  | --
-- | -- | -- |  | --
-- | -- | -- |  | --
-- | -- | -- |  | --
-- | -- | -- |  | --
-- | -- | -- |  | --
-- | -- | -- |  | --
-- | -- | -- |  | --
-- | -- | -- |  | --
-- | -- | -- |  | --
-- | -- | -- |  | --
-- | -- | -- |  | --
-- | -- | -- |  | --
-- | -- | -- |  | --
-- | -- | -- |  | --
-- | -- | -- |  | --
-- | -- | -- |  | --
-- | -- | -- |  | --
-- | -- | -- |  | --
-- | -- | -- |  | --
-- | -- | -- |  | --
-- | -- | -- |  | --
-- | -- | -- |  | --
-- | -- | -- |  | --
-- | -- | -- |  | --
-- | -- | -- |  | --
-- | -- | -- |  | --
-- | -- | -- |  | --
-- | -- | -- |  | --
-- | -- | -- |  | --
-- | -- | -- |  | --
-- | -- | -- |  | --
-- | -- | -- |  | --
-- | -- | -- |  | --
-- | -- | -- |  | --
-- | -- | -- |  | --
-- | -- | -- |  | --
-- | -- | -- |  | --
-- | -- | -- |  | --
-- | -- | -- |  | --
-- | -- | -- |  | --
-- | -- | -- |  | --
-- | -- | -- |  | --
-- | -- | -- |  | --
-- | -- | -- |  | --
-- | -- | -- |  | --
-- | -- | -- |  | --
-- | -- | -- |  | --
-- | -- | -- |  | --
-- | -- | -- |  | --
-- | -- | -- |  | --
-- | -- | -- |  | --
-- | -- | -- |  | --
-- | -- | -- |  | --
-- | -- | -- |  | --
-- | -- | -- |  | --
-- | -- | -- |  | --
-- | -- | -- |  | --
-- | -- | -- |  | --
-- | -- | -- |  | --
-- | -- | -- |  | --
-- | -- | -- |  | --
-- | -- | -- |  | --
-- | -- | -- |  | --
-- | -- | -- |  | --
-- | -- | -- |  | --
-- | -- | -- |  | --
-- | -- | -- |  | --
-- | -- | -- |  | --
-- | -- | -- |  | --
-- | -- | -- |  | --
-- | -- | -- |  | --
-- | -- | -- |  | --
-- | -- | -- |  | --
-- | -- | -- |  | --
-- | -- | -- |  | --
-- | -- | -- |  | --
-- | -- | -- |  | --
-- | -- | -- |  | --
-- | -- | -- |  | --
-- | -- | -- |  | --
-- | -- | -- |  | --
-- | -- | -- |  | --
-- | -- | -- |  | --
-- | -- | -- |  | --
-- | -- | -- |  | --
-- | -- | -- |  | --
-- | -- | -- |  | --
-- | -- | -- |  | --
-- | -- | -- |  | --
-- | -- | -- |  | --
-- | -- | -- |  | --
-- | -- | -- |  | --
-- | -- | -- |  | --
-- | -- | -- |  | --
-- | -- | -- |  | --
-- | -- | -- |  | --
-- | -- | -- |  | --
-- | -- | -- |  | --
-- | -- | -- |  | --
-- | -- | -- |  | --
-- | -- | -- |  | --
-- | -- | -- |  | --
-- | -- | -- |  | --
-- | -- | -- |  | --
-- | -- | -- |  | --
-- | -- | -- |  | --
-- | -- | -- |  | --
-- | -- | -- |  | --
-- | -- | -- |  | --
-- | -- | -- |  | --
-- | -- | -- |  | --
-- | -- | -- |  | --
-- | -- | -- |  | --
-- | -- | -- |  | --
-- | -- | -- |  | --
-- | -- | -- |  | --
-- | -- | -- |  | --
-- | -- | -- |  | --
-- | -- | -- |  | --
-- | -- | -- |  | --
-- | -- | -- |  | --
-- | -- | -- |  | --
-- | -- | -- |  | --
-- | -- | -- |  | --
-- | -- | -- |  | --
-- | -- | -- |  | --
-- | -- | -- |  | --
-- | -- | -- |  | --
-- | -- | -- |  | --
-- | -- | -- |  | --
-- | -- | -- |  | --
-- | -- | -- |  | --
-- | -- | -- |  | --
-- | -- | -- |  | --
-- | -- | -- |  | --
-- | -- | -- |  | --
-- | -- | -- |  | --
-- | -- | -- |  | --
-- | -- | -- |  | --
-- | -- | -- |  | --
-- | -- | -- |  | --
-- | -- | -- |  | --
-- | -- | -- |  | --
-- | -- | -- |  | --
-- | -- | -- |  | --
-- | -- | -- |  | --
-- | -- | -- |  | --
-- | -- | -- |  | --
-- | -- | -- |  | --
-- | -- | -- |  | --
-- | -- | -- |  | --
-- | -- | -- |  | --
-- | -- | -- |  | --
-- | -- | -- |  | --
-- | -- | -- |  | --
-- | -- | -- |  | --
-- | -- | -- |  | --
-- | -- | -- |  | --
-- | -- | -- |  | --
-- | -- | -- |  | --
-- | -- | -- |  | --
-- | -- | -- |  | --
-- | -- | -- |  | --
-- | -- | -- |  | --
-- | -- | -- |  | --
-- | -- | -- |  | --
-- | -- | -- |  | --
-- | -- | -- |  | --
-- | -- | -- |  | --
-- | -- | -- |  | --
-- | -- | -- |  | --
-- | -- | -- |  | --
-- | -- | -- |  | --
-- | -- | -- |  | --
-- | -- | -- |  | --
-- | -- | -- |  | --
-- | -- | -- |  | --
-- | -- | -- |  | --
-- | -- | -- |  | --
-- | -- | -- |  | --
-- | -- | -- |  | --
-- | -- | -- |  | --
-- | -- | -- |  | --
-- | -- | -- |  | --
-- | -- | -- |  | --
-- | -- | -- |  | --
-- | -- | -- |  | --
-- | -- | -- |  | --
-- | -- | -- |  | --
-- | -- | -- |  | --
-- | -- | -- |  | --
-- | -- | -- |  | --
-- | -- | -- |  | --
-- | -- | -- |  | --
-- | -- | -- |  | --
-- | -- | -- |  | --
-- | -- | -- |  | --
-- | -- | -- |  | --
-- | -- | -- |  | --
-- | -- | -- |  | --
-- | -- | -- |  | --
-- | -- | -- |  | --
-- | -- | -- |  | --
-- | -- | -- |  | --
-- | -- | -- |  | --
-- | -- | -- |  | --
-- | -- | -- |  | --
-- | -- | -- |  | --
-- | -- | -- |  | --
-- | -- | -- |  | --
-- | -- | -- |  | --
-- | -- | -- |  | --
-- | -- | -- |  | --
-- | -- | -- |  | --
-- | -- | -- |  | --
-- | -- | -- |  | --
-- | -- | -- |  | --
-- | -- | -- |  | --
-- | -- | -- |  | --
-- | -- | -- |  | --
-- | -- | -- |  | --
-- | -- | -- |  | --
-- | -- | -- |  | --
-- | -- | -- |  | --
-- | -- | -- |  | --
-- | -- | -- |  | --
-- | -- | -- |  | --
-- | -- | -- |  | --
-- | -- | -- |  | --
-- | -- | -- |  | --
-- | -- | -- |  | --
-- | -- | -- |  | --
-- | -- | -- |  | --
-- | -- | -- |  | --
-- | -- | -- |  | --
-- | -- | -- |  | --
-- | -- | -- |  | --
-- | -- | -- |  | --
-- | -- | -- |  | --
-- | -- | -- |  | --
-- | -- | -- |  | --
-- | -- | -- |  | --
-- | -- | -- |  | --
-- | -- | -- |  | --
-- | -- | -- |  | --
-- | -- | -- |  | --
-- | -- | -- |  | --
-- | -- | -- |  | --
-- | -- | -- |  | --
-- | -- | -- |  | --
-- | -- | -- |  | --
-- | -- | -- |  | --
-- | -- | -- |  | --
-- | -- | -- |  | --
-- | -- | -- |  | --
-- | -- | -- |  | --
-- | -- | -- |  | --
-- | -- | -- |  | --
-- | -- | -- |  | --
-- | -- | -- |  | --
-- | -- | -- |  | --
-- | -- | -- |  | --
-- | -- | -- |  | --
-- | -- | -- |  | --
-- | -- | -- |  | --
-- | -- | -- |  | --
-- | -- | -- |  | --
-- | -- | -- |  | --
-- | -- | -- |  | --
-- | -- | -- |  | --
-- | -- | -- |  | --
-- | -- | -- |  | --
-- | -- | -- |  | --
-- | -- | -- |  | --
-- | -- | -- |  | --
-- | -- | -- |  | --
-- | -- | -- |  | --
-- | -- | -- |  | --
-- | -- | -- |  | --
-- | -- | -- |  | --
-- | -- | -- |  | --
-- | -- | -- |  | --
-- | -- | -- |  | --
-- | -- | -- |  | --
-- | -- | -- |  | --
-- | -- | -- |  | --
-- | -- | -- |  | --
-- | -- | -- |  | --
-- | -- | -- |  | --
-- | -- | -- |  | --
-- | -- | -- |  | --
-- | -- | -- |  | --
-- | -- | -- |  | --
-- | -- | -- |  | --
-- | -- | -- |  | --
-- | -- | -- |  | --
-- | -- | -- |  | --
-- | -- | -- |  | --
-- | -- | -- |  | --
-- | -- | -- |  | --
-- | -- | -- |  | --
-- | -- | -- |  | --
-- | -- | -- |  | --
-- | -- | -- |  | --
-- | -- | -- |  | --
-- | -- | -- |  | --
-- | -- | -- |  | --
-- | -- | -- |  | --
-- | -- | -- |  | --
-- | -- | -- |  | --
-- | -- | -- |  | --
-- | -- | -- |  | --
-- | -- | -- |  | --
-- | -- | -- |  | --
-- | -- | -- |  | --
-- | -- | -- |  | --
-- | -- | -- |  | --
-- | -- | -- |  | --
-- | -- | -- |  | --
-- | -- | -- |  | --
-- | -- | -- |  | --
-- | -- | -- |  | --
-- | -- | -- |  | --
-- | -- | -- |  | --
-- | -- | -- |  | --
-- | -- | -- |  | --
-- | -- | -- |  | --
-- | -- | -- |  | --
-- | -- | -- |  | --
-- | -- | -- |  | --
-- | -- | -- |  | --
-- | -- | -- |  | --
-- | -- | -- |  | --
-- | -- | -- |  | --
-- | -- | -- |  | --
-- | -- | -- |  | --
-- | -- | -- |  | --
-- | -- | -- |  | --
-- | -- | -- |  | --
-- | -- | -- |  | --
-- | -- | -- |  | --
-- | -- | -- |  | --
-- | -- | -- |  | --
-- | -- | -- |  | --
-- | -- | -- |  | --
-- | -- | -- |  | --
-- | -- | -- |  | --
-- | -- | -- |  | --
-- | -- | -- |  | --
-- | -- | -- |  | --
-- | -- | -- |  | --
-- | -- | -- |  | --
-- | -- | -- |  | --
-- | -- | -- |  | --
-- | -- | -- |  | --
-- | -- | -- |  | --
-- | -- | -- |  | --
-- | -- | -- |  | --
-- | -- | -- |  | --
-- | -- | -- |  | --
-- | -- | -- |  | --
-- | -- | -- |  | --
-- | -- | -- |  | --
-- | -- | -- |  | --
-- | -- | -- |  | --
-- | -- | -- |  | --
-- | -- | -- |  | --
-- | -- | -- |  | --
-- | -- | -- |  | --
-- | -- | -- |  | --
-- | -- | -- |  | --
-- | -- | -- |  | --
-- | -- | -- |  | --
-- | -- | -- |  | --
-- | -- | -- |  | --
-- | -- | -- |  | --
-- | -- | -- |  | --
-- | -- | -- |  | --
-- | -- | -- |  | --
-- | -- | -- |  | --
-- | -- | -- |  | --
-- | -- | -- |  | --
-- | -- | -- |  | --
-- | -- | -- |  | --
-- | -- | -- |  | --
-- | -- | -- |  | --
-- | -- | -- |  | --
-- | -- | -- |  | --
-- | -- | -- |  | --
-- | -- | -- |  | --
-- | -- | -- |  | --
-- | -- | -- |  | --
-- | -- | -- |  | --
-- | -- | -- |  | --
-- | -- | -- |  | --
-- | -- | -- |  | --
-- | -- | -- |  | --
-- | -- | -- |  | --
-- | -- | -- |  | --
-- | -- | -- |  | --
-- | -- | -- |  | --
-- | -- | -- |  | --
-- | -- | -- |  | --
-- | -- | -- |  | --
-- | -- | -- |  | --
-- | -- | -- |  | --
-- | -- | -- |  | --
-- | -- | -- |  | --
-- | -- | -- |  | --
-- | -- | -- |  | --
-- | -- | -- |  | --
-- | -- | -- |  | --
-- | -- | -- |  | --
-- | -- | -- |  | --
-- | -- | -- |  | --
-- | -- | -- |  | --
-- | -- | -- |  | --
-- | -- | -- |  | --
-- | -- | -- |  | --
-- | -- | -- |  | --
-- | -- | -- |  | --
-- | -- | -- |  | --
-- | -- | -- |  | --
-- | -- | -- |  | --
-- | -- | -- |  | --
-- | -- | -- |  | --
-- | -- | -- |  | --
-- | -- | -- |  | --
-- | -- | -- |  | --
-- | -- | -- |  | --
-- | -- | -- |  | --
-- | -- | -- |  | --
-- | -- | -- |  | --
-- | -- | -- |  | --
-- | -- | -- |  | --
-- | -- | -- |  | --
-- | -- | -- |  | --
-- | -- | -- |  | --
-- | -- | -- |  | --
-- | -- | -- |  | --
-- | -- | -- |  | --
-- | -- | -- |  | --
-- | -- | -- |  | --
-- | -- | -- |  | --
-- | -- | -- |  | --
-- | -- | -- |  | --
-- | -- | -- |  | --
-- | -- | -- |  | --
-- | -- | -- |  | --
-- | -- | -- |  | --
-- | -- | -- |  | --
-- | -- | -- |  | --
-- | -- | -- |  | --
-- | -- | -- |  | --
-- | -- | -- |  | --
-- | -- | -- |  | --
-- | -- | -- |  | --
-- | -- | -- |  | --
-- | -- | -- |  | --
-- | -- | -- |  | --
-- | -- | -- |  | --
-- | -- | -- |  | --
-- | -- | -- |  | --
-- | -- | -- |  | --
-- | -- | -- |  | --
-- | -- | -- |  | --
-- | -- | -- |  | --
-- | -- | -- |  | --
-- | -- | -- |  | --
-- | -- | -- |  | --
-- | -- | -- |  | --
-- | -- | -- |  | --
-- | -- | -- |  | --
-- | -- | -- |  | --
-- | -- | -- |  | --
-- | -- | -- |  | --
-- | -- | -- |  | --
-- | -- | -- |  | --
-- | -- | -- |  | --
-- | -- | -- |  | --
-- | -- | -- |  | --
-- | -- | -- |  | --
-- | -- | -- |  | --
-- | -- | -- |  | --
-- | -- | -- |  | --
-- | -- | -- |  | --
-- | -- | -- |  | --
-- | -- | -- |  | --
-- | -- | -- |  | --
-- | -- | -- |  | --
-- | -- | -- |  | --
-- | -- | -- |  | --
-- | -- | -- |  | --
-- | -- | -- |  | --
-- | -- | -- |  | --
-- | -- | -- |  | --
-- | -- | -- |  | --
-- | -- | -- |  | --
-- | -- | -- |  | --
-- | -- | -- |  | --
-- | -- | -- |  | --
-- | -- | -- |  | --
-- | -- | -- |  | --
-- | -- | -- |  | --
-- | -- | -- |  | --
-- | -- | -- |  | --
-- | -- | -- |  | --
-- | -- | -- |  | --
-- | -- | -- |  | --
-- | -- | -- |  | --
-- | -- | -- |  | --
-- | -- | -- |  | --
-- | -- | -- |  | --
-- | -- | -- |  | --
-- | -- | -- |  | --
-- | -- | -- |  | --
-- | -- | -- |  | --
-- | -- | -- |  | --
-- | -- | -- |  | --
-- | -- | -- |  | --
-- | -- | -- |  | --
-- | -- | -- |  | --
-- | -- | -- |  | --
-- | -- | -- |  | --
-- | -- | -- |  | --
-- | -- | -- |  | --
-- | -- | -- |  | --
-- | -- | -- |  | --
-- | -- | -- |  | --
-- | -- | -- |  | --
-- | -- | -- |  | --
-- | -- | -- |  | --
-- | -- | -- |  | --
-- | -- | -- |  | --
-- | -- | -- |  | --
-- | -- | -- |  | --
-- | -- | -- |  | --
-- | -- | -- |  | --
-- | -- | -- |  | --
-- | -- | -- |  | --
-- | -- | -- |  | --
-- | -- | -- |  | --
-- | -- | -- |  | --
-- | -- | -- |  | --
-- | -- | -- |  | --
-- | -- | -- |  | --
-- | -- | -- |  | --
-- | -- | -- |  | --
-- | -- | -- |  | --
-- | -- | -- |  | --
-- | -- | -- |  | --
-- | -- | -- |  | --
-- | -- | -- |  | --
-- | -- | -- |  | --
-- | -- | -- |  | --
-- | -- | -- |  | --
-- | -- | -- |  | --
-- | -- | -- |  | --
-- | -- | -- |  | --
-- | -- | -- |  | --
-- | -- | -- |  | --
-- | -- | -- |  | --
-- | -- | -- |  | --
-- | -- | -- |  | --
-- | -- | -- |  | --
-- | -- | -- |  | --
-- | -- | -- |  | --
-- | -- | -- |  | --
-- | -- | -- |  | --
-- | -- | -- |  | --
-- | -- | -- |  | --
-- | -- | -- |  | --
-- | -- | -- |  | --
-- | -- | -- |  | --
-- | -- | -- |  | --
-- | -- | -- |  | --
-- | -- | -- |  | --
-- | -- | -- |  | --
-- | -- | -- |  | --
-- | -- | -- |  | --
-- | -- | -- |  | --
-- | -- | -- |  | --
-- | -- | -- |  | --
-- | -- | -- |  | --
-- | -- | -- |  | --
-- | -- | -- |  | --
-- | -- | -- |  | --
-- | -- | -- |  | --
-- | -- | -- |  | --
-- | -- | -- |  | --
-- | -- | -- |  | --
-- | -- | -- |  | --
-- | -- | -- |  | --
-- | -- | -- |  | --
-- | -- | -- |  | --
-- | -- | -- |  | --
-- | -- | -- |  | --
-- | -- | -- |  | --
-- | -- | -- |  | --
-- | -- | -- |  | --
-- | -- | -- |  | --
-- | -- | -- |  | --
-- | -- | -- |  | --
-- | -- | -- |  | --
-- | -- | -- |  | --
-- | -- | -- |  | --
-- | -- | -- |  | --
-- | -- | -- |  | --
-- | -- | -- |  | --
-- | -- | -- |  | --
-- | -- | -- |  | --
-- | -- | -- |  | --
-- | -- | -- |  | --
-- | -- | -- |  | --
-- | -- | -- |  | --
-- | -- | -- |  | --
-- | -- | -- |  | --
-- | -- | -- |  | --
-- | -- | -- |  | --
-- | -- | -- |  | --
-- | -- | -- |  | --
-- | -- | -- |  | --
-- | -- | -- |  | --
-- | -- | -- |  | --
-- | -- | -- |  | --
-- | -- | -- |  | --
-- | -- | -- |  | --
-- | -- | -- |  | --
-- | -- | -- |  | --
-- | -- | -- |  | --
-- | -- | -- |  | --
-- | -- | -- |  | --
-- | -- | -- |  | --
-- | -- | -- |  | --
-- | -- | -- |  | --
-- | -- | -- |  | --
-- | -- | -- |  | --
-- | -- | -- |  | --
-- | -- | -- |  | --
-- | -- | -- |  | --
-- | -- | -- |  | --
-- | -- | -- |  | --
-- | -- | -- |  | --
-- | -- | -- |  | --
-- | -- | -- |  | --
-- | -- | -- |  | --
-- | -- | -- |  | --
-- | -- | -- |  | --
-- | -- | -- |  | --
-- | -- | -- |  | --
-- | -- | -- |  | --
-- | -- | -- |  | --
-- | -- | -- |  | --
-- | -- | -- |  | --
-- | -- | -- |  | --
-- | -- | -- |  | --
-- | -- | -- |  | --
-- | -- | -- |  | --
-- | -- | -- |  | --
-- | -- | -- |  | --
-- | -- | -- |  | --
-- | -- | -- |  | --
-- | -- | -- |  | --
-- | -- | -- |  | --
-- | -- | -- |  | --
-- | -- | -- |  | --
-- | -- | -- |  | --
-- | -- | -- |  | --
-- | -- | -- |  | --
-- | -- | -- |  | --
-- | -- | -- |  | --
-- | -- | -- |  | --
-- | -- | -- |  | --
-- | -- | -- |  | --
-- | -- | -- |  | --
-- | -- | -- |  | --
-- | -- | -- |  | --
-- | -- | -- |  | --
-- | -- | -- |  | --
-- | -- | -- |  | --
-- | -- | -- |  | --
-- | -- | -- |  | --
-- | -- | -- |  | --
-- | -- | -- |  | --
-- | -- | -- |  | --
-- | -- | -- |  | --
-- | -- | -- |  | --
-- | -- | -- |  | --
-- | -- | -- |  | --
-- | -- | -- |  | --
-- | -- | -- |  | --
-- | -- | -- |  | --
-- | -- | -- |  | --
-- | -- | -- |  | --
-- | -- | -- |  | --
-- | -- | -- |  | --
-- | -- | -- |  | --
-- | -- | -- |  | --
-- | -- | -- |  | --
-- | -- | -- |  | --
-- | -- | -- |  | --
-- | -- | -- |  | --
-- | -- | -- |  | --
-- | -- | -- |  | --
-- | -- | -- |  | --
-- | -- | -- |  | --
-- | -- | -- |  | --
-- | -- | -- |  | --
-- | -- | -- |  | --
-- | -- | -- |  | --
-- | -- | -- |  | --
-- | -- | -- |  | --
-- | -- | -- |  | --
-- | -- | -- |  | --
-- | -- | -- |  | --
-- | -- | -- |  | --
-- | -- | -- |  | --
-- | -- | -- |  | --
-- | -- | -- |  | --
-- | -- | -- |  | --
-- | -- | -- |  | --
-- | -- | -- |  | --
-- | -- | -- |  | --
-- | -- | -- |  | --
-- | -- | -- |  | --
-- | -- | -- |  | --
-- | -- | -- |  | --
-- | -- | -- |  | --
-- | -- | -- |  | --
-- | -- | -- |  | --
-- | -- | -- |  | --
-- | -- | -- |  | --
-- | -- | -- |  | --
-- | -- | -- |  | --
-- | -- | -- |  | --
-- | -- | -- |  | --
-- | -- | -- |  | --
-- | -- | -- |  | --
-- | -- | -- |  | --
-- | -- | -- |  | --
-- | -- | -- |  | --
-- | -- | -- |  | --
-- | -- | -- |  | --
-- | -- | -- |  | --
-- | -- | -- |  | --
-- | -- | -- |  | --
-- | -- | -- |  | --
-- | -- | -- |  | --
-- | -- | -- |  | --
-- | -- | -- |  | --
-- | -- | -- |  | --
-- | -- | -- |  | --
-- | -- | -- |  | --
-- | -- | -- |  | --
-- | -- | -- |  | --
-- | -- | -- |  | --
-- | -- | -- |  | --
-- | -- | -- |  | --
-- | -- | -- |  | --
-- | -- | -- |  | --
-- | -- | -- |  | --
-- | -- | -- |  | --
-- | -- | -- |  | --
-- | -- | -- |  | --
-- | -- | -- |  | --
-- | -- | -- |  | --
-- | -- | -- |  | --
-- | -- | -- |  | --
-- | -- | -- |  | --
-- | -- | -- |  | --
-- | -- | -- |  | --
-- | -- | -- |  | --
-- | -- | -- |  | --
-- | -- | -- |  | --
-- | -- | -- |  | --
-- | -- | -- |  | --
-- | -- | -- |  | --
-- | -- | -- |  | --
-- | -- | -- |  | --
-- | -- | -- |  | --
-- | -- | -- |  | --
-- | -- | -- |  | --
-- | -- | -- |  | --
-- | -- | -- |  | --
-- | -- | -- |  | --
-- | -- | -- |  | --
-- | -- | -- |  | --
-- | -- | -- |  | --
-- | -- | -- |  | --
-- | -- | -- |  | --
-- | -- | -- |  | --
-- | -- | -- |  | --
-- | -- | -- |  | --
-- | -- | -- |  | --
-- | -- | -- |  | --
-- | -- | -- |  | --
-- | -- | -- |  | --
-- | -- | -- |  | --
-- | -- | -- |  | --
-- | -- | -- |  | --
-- | -- | -- |  | --
-- | -- | -- |  | --
-- | -- | -- |  | --
-- | -- | -- |  | --
-- | -- | -- |  | --
-- | -- | -- |  | --
-- | -- | -- |  | --
-- | -- | -- |  | --
-- | -- | -- |  | --
-- | -- | -- |  | --
-- | -- | -- |  | --
-- | -- | -- |  | --
-- | -- | -- |  | --
-- | -- | -- |  | --
-- | -- | -- |  | --
-- | -- | -- |  | --
-- | -- | -- |  | --
-- | -- | -- |  | --
-- | -- | -- |  | --
-- | -- | -- |  | --
-- | -- | -- |  | --
-- | -- | -- |  | --
-- | -- | -- |  | --
-- | -- | -- |  | --
-- | -- | -- |  | --
-- | -- | -- |  | --
-- | -- | -- |  | --
-- | -- | -- |  | --
-- | -- | -- |  | --
-- | -- | -- |  | --
-- | -- | -- |  | --
-- | -- | -- |  | --
-- | -- | -- |  | --
-- | -- | -- |  | --
-- | -- | -- |  | --
-- | -- | -- |  | --
-- | -- | -- |  | --
-- | -- | -- |  | --
-- | -- | -- |  | --
-- | -- | -- |  | --
-- | -- | -- |  | --
-- | -- | -- |  | --
-- | -- | -- |  | --
-- | -- | -- |  | --
-- | -- | -- |  | --
-- | -- | -- |  | --
-- | -- | -- |  | --
-- | -- | -- |  | --
-- | -- | -- |  | --
-- | -- | -- |  | --
-- | -- | -- |  | --
-- | -- | -- |  | --
-- | -- | -- |  | --
-- | -- | -- |  | --
-- | -- | -- |  | --
-- | -- | -- |  | --
-- | -- | -- |  | --
-- | -- | -- |  | --
-- | -- | -- |  | --
-- | -- | -- |  | --
-- | -- | -- |  | --
-- | -- | -- |  | --
-- | -- | -- |  | --
-- | -- | -- |  | --
-- | -- | -- |  | --
-- | -- | -- |  | --
-- | -- | -- |  | --
-- | -- | -- |  | --
-- | -- | -- |  | --
-- | -- | -- |  | --
-- | -- | -- |  | --
-- | -- | -- |  | --
-- | -- | -- |  | --
-- | -- | -- |  | --
-- | -- | -- |  | --
-- | -- | -- |  | --
-- | -- | -- |  | --
-- | -- | -- |  | --
-- | -- | -- |  | --
-- | -- | -- |  | --
-- | -- | -- |  | --
-- | -- | -- |  | --
-- | -- | -- |  | --
-- | -- | -- |  | --
-- | -- | -- |  | --
-- | -- | -- |  | --
-- | -- | -- |  | --
-- | -- | -- |  | --
-- | -- | -- |  | --
-- | -- | -- |  | --
-- | -- | -- |  | --
-- | -- | -- |  | --
-- | -- | -- |  | --
-- | -- | -- |  | --
-- | -- | -- |  | --
-- | -- | -- |  | --
-- | -- | -- |  | --
-- | -- | -- |  | --
-- | -- | -- |  | --
-- | -- | -- |  | --
-- | -- | -- |  | --
-- | -- | -- |  | --
-- | -- | -- |  | --
-- | -- | -- |  | --
-- | -- | -- |  | --
-- | -- | -- |  | --
-- | -- | -- |  | --
-- | -- | -- |  | --
-- | -- | -- |  | --
-- | -- | -- |  | --
-- | -- | -- |  | --
-- | -- | -- |  | --
-- | -- | -- |  | --
-- | -- | -- |  | --
-- | -- | -- |  | --
-- | -- | -- |  | --
-- | -- | -- |  | --
-- | -- | -- |  | --
-- | -- | -- |  | --
-- | -- | -- |  | --
-- | -- | -- |  | --
-- | -- | -- |  | --
-- | -- | -- |  | --
-- | -- | -- |  | --
-- | -- | -- |  | --
-- | -- | -- |  | --
-- | -- | -- |  | --
-- | -- | -- |  | --
-- | -- | -- |  | --
-- | -- | -- |  | --
-- | -- | -- |  | --
-- | -- | -- |  | --
-- | -- | -- |  | --
-- | -- | -- |  | --
-- | -- | -- |  | --
-- | -- | -- |  | --
-- | -- | -- |  | --
-- | -- | -- |  | --
-- | -- | -- |  | --
-- | -- | -- |  | --
-- | -- | -- |  | --
-- | -- | -- |  | --
-- | -- | -- |  | --
-- | -- | -- |  | --
-- | -- | -- |  | --
-- | -- | -- |  | --
-- | -- | -- |  | --
-- | -- | -- |  | --
-- | -- | -- |  | --
-- | -- | -- |  | --
-- | -- | -- |  | --
-- | -- | -- |  | --
-- | -- | -- |  | --
-- | -- | -- |  | --
-- | -- | -- |  | --
-- | -- | -- |  | --
-- | -- | -- |  | --
-- | -- | -- |  | --
-- | -- | -- |  | --
-- | -- | -- |  | --
-- | -- | -- |  | --
-- | -- | -- |  | --
-- | -- | -- |  | --
-- | -- | -- |  | --
-- | -- | -- |  | --
-- | -- | -- |  | --
-- | -- | -- |  | --
-- | -- | -- |  | --
-- | -- | -- |  | --
-- | -- | -- |  | --
-- | -- | -- |  | --
-- | -- | -- |  | --
-- | -- | -- |  | --
-- | -- | -- |  | --
-- | -- | -- |  | --
-- | -- | -- |  | --
-- | -- | -- |  | --
-- | -- | -- |  | --
-- | -- | -- |  | --
-- | -- | -- |  | --
-- | -- | -- |  | --
-- | -- | -- |  | --
-- | -- | -- |  | --
-- | -- | -- |  | --
-- | -- | -- |  | --
-- | -- | -- |  | --
-- | -- | -- |  | --
-- | -- | -- |  | --
-- | -- | -- |  | --
-- | -- | -- |  | --
-- | -- | -- |  | --
-- | -- | -- |  | --
-- | -- | -- |  | --
-- | -- | -- |  | --
-- | -- | -- |  | --
-- | -- | -- |  | --
-- | -- | -- |  | --
-- | -- | -- |  | --
-- | -- | -- |  | --
-- | -- | -- |  | --
-- | -- | -- |  | --
-- | -- | -- |  | --
-- | -- | -- |  | --
-- | -- | -- |  | --
-- | -- | -- |  | --
-- | -- | -- |  | --
-- | -- | -- |  | --
-- | -- | -- |  | --
-- | -- | -- |  | --
-- | -- | -- |  | --
-- | -- | -- |  | --
-- | -- | -- |  | --
-- | -- | -- |  | --
-- | -- | -- |  | --
-- | -- | -- |  | --
-- | -- | -- |  | --
-- | -- | -- |  | --
-- | -- | -- |  | --
-- | -- | -- |  | --
-- | -- | -- |  | --
-- | -- | -- |  | --
-- | -- | -- |  | --
-- | -- | -- |  | --
-- | -- | -- |  | --
-- | -- | -- |  | --
-- | -- | -- |  | --
-- | -- | -- |  | --
-- | -- | -- |  | --
-- | -- | -- |  | --
-- | -- | -- |  | --
-- | -- | -- |  | --
-- | -- | -- |  | --
-- | -- | -- |  | --
-- | -- | -- |  | --
-- | -- | -- |  | --
-- | -- | -- |  | --
-- | -- | -- |  | --
-- | -- | -- |  | --
-- | -- | -- |  | --
-- | -- | -- |  | --
-- | -- | -- |  | --
-- | -- | -- |  | --
-- | -- | -- |  | --
-- | -- | -- |  | --
-- | -- | -- |  | --
-- | -- | -- |  | --
-- | -- | -- |  | --
-- | -- | -- |  | --
-- | -- | -- |  | --
-- | -- | -- |  | --
-- | -- | -- |  | --
-- | -- | -- |  | --
-- | -- | -- |  | --
-- | -- | -- |  | --
-- | -- | -- |  | --
-- | -- | -- |  | --
-- | -- | -- |  | --
-- | -- | -- |  | --
-- | -- | -- |  | --
-- | -- | -- |  | --
-- | -- | -- |  | --
-- | -- | -- |  | --
-- | -- | -- |  | --
-- | -- | -- |  | --
-- | -- | -- |  | --
-- | -- | -- |  | --
-- | -- | -- |  | --
-- | -- | -- |  | --
-- | -- | -- |  | --
-- | -- | -- |  | --
-- | -- | -- |  | --
-- | -- | -- |  | --
-- | -- | -- |  | --
-- | -- | -- |  | --
-- | -- | -- |  | --
-- | -- | -- |  | --
-- | -- | -- |  | --
-- | -- | -- |  | --
-- | -- | -- |  | --
-- | -- | -- |  | --
-- | -- | -- |  | --
-- | -- | -- |  | --
-- | -- | -- |  | --
-- | -- | -- |  | --
-- | -- | -- |  | --
-- | -- | -- |  | --
-- | -- | -- |  | --
-- | -- | -- |  | --
-- | -- | -- |  | --
-- | -- | -- |  | --
-- | -- | -- |  | --
-- | -- | -- |  | --
-- | -- | -- |  | --
-- | -- | -- |  | --
-- | -- | -- |  | --
-- | -- | -- |  | --
-- | -- | -- |  | --
-- | -- | -- |  | --
-- | -- | -- |  | --
-- | -- | -- |  | --
-- | -- | -- |  | --
-- | -- | -- |  | --
-- | -- | -- |  | --
-- | -- | -- |  | --
-- | -- | -- |  | --
-- | -- | -- |  | --
-- | -- | -- |  | --
-- | -- | -- |  | --
-- | -- | -- |  | --
-- | -- | -- |  | --
-- | -- | -- |  | --
-- | -- | -- |  | --
-- | -- | -- |  | --
-- | -- | -- |  | --
-- | -- | -- |  | --
-- | -- | -- |  | --
-- | -- | -- |  | --
-- | -- | -- |  | --
-- | -- | -- |  | --
-- | -- | -- |  | --
-- | -- | -- |  | --
-- | -- | -- |  | --
-- | -- | -- |  | --
-- | -- | -- |  | --
-- | -- | -- |  | --
-- | -- | -- |  | --
-- | -- | -- |  | --
-- | -- | -- |  | --
-- | -- | -- |  | --
-- | -- | -- |  | --
-- | -- | -- |  | --
-- | -- | -- |  | --
-- | -- | -- |  | --
-- | -- | -- |  | --
-- | -- | -- |  | --
-- | -- | -- |  | --
-- | -- | -- |  | --
-- | -- | -- |  | --
-- | -- | -- |  | --
-- | -- | -- |  | --
-- | -- | -- |  | --
-- | -- | -- |  | --
-- | -- | -- |  | --
-- | -- | -- |  | --
-- | -- | -- |  | --
-- | -- | -- |  | --
-- | -- | -- |  | --
-- | -- | -- |  | --
-- | -- | -- |  | --
-- | -- | -- |  | --
-- | -- | -- |  | --
-- | -- | -- |  | --
-- | -- | -- |  | --
-- | -- | -- |  | --
-- | -- | -- |  | --
-- | -- | -- |  | --
-- | -- | -- |  | --
-- | -- | -- |  | --
-- | -- | -- |  | --
-- | -- | -- |  | --
-- | -- | -- |  | --
-- | -- | -- |  | --
-- | -- | -- |  | --
-- | -- | -- |  | --
-- | -- | -- |  | --
-- | -- | -- |  | --
-- | -- | -- |  | --
-- | -- | -- |  | --
-- | -- | -- |  | --
-- | -- | -- |  | --
-- | -- | -- |  | --
-- | -- | -- |  | --
-- | -- | -- |  | --
-- | -- | -- |  | --
-- | -- | -- |  | --
-- | -- | -- |  | --
-- | -- | -- |  | --
-- | -- | -- |  | --
-- | -- | -- |  | --
-- | -- | -- |  | --
-- | -- | -- |  | --
-- | -- | -- |  | --
-- | -- | -- |  | --
-- | -- | -- |  | --
-- | -- | -- |  | --
-- | -- | -- |  | --
-- | -- | -- |  | --
-- | -- | -- |  | --
-- | -- | -- |  | --
-- | -- | -- |  | --
-- | -- | -- |  | --
-- | -- | -- |  | --
-- | -- | -- |  | --
-- | -- | -- |  | --
-- | -- | -- |  | --
-- | -- | -- |  | --
-- | -- | -- |  | --
-- | -- | -- |  | --
-- | -- | -- |  | --
-- | -- | -- |  | --
-- | -- | -- |  | --
-- | -- | -- |  | --
-- | -- | -- |  | --
-- | -- | -- |  | --
-- | -- | -- |  | --
-- | -- | -- |  | --
-- | -- | -- |  | --
-- | -- | -- |  | --
-- | -- | -- |  | --
-- | -- | -- |  | --
-- | -- | -- |  | --
-- | -- | -- |  | --
-- | -- | -- |  | --
-- | -- | -- |  | --
-- | -- | -- |  | --
-- | -- | -- |  | --
-- | -- | -- |  | --
-- | -- | -- |  | --
-- | -- | -- |  | --
-- | -- | -- |  | --
-- | -- | -- |  | --
-- | -- | -- |  | --
-- | -- | -- |  | --
-- | -- | -- |  | --
-- | -- | -- |  | --
-- | -- | -- |  | --
-- | -- | -- |  | --
-- | -- | -- |  | --
-- | -- | -- |  | --
-- | -- | -- |  | --
-- | -- | -- |  | --
-- | -- | -- |  | --
-- | -- | -- |  | --
-- | -- | -- |  | --
-- | -- | -- |  | --
-- | -- | -- |  | --
-- | -- | -- |  | --
-- | -- | -- |  | --
-- | -- | -- |  | --
-- | -- | -- |  | --
-- | -- | -- |  | --
-- | -- | -- |  | --
-- | -- | -- |  | --
-- | -- | -- |  | --
-- | -- | -- |  | --
-- | -- | -- |  | --
-- | -- | -- |  | --
-- | -- | -- |  | --
-- | -- | -- |  | --
-- | -- | -- |  | --
-- | -- | -- |  | --
-- | -- | -- |  | --
-- | -- | -- |  | --
-- | -- | -- |  | --
-- | -- | -- |  | --
-- | -- | -- |  | --
-- | -- | -- |  | --
-- | -- | -- |  | --
-- | -- | -- |  | --
-- | -- | -- |  | --
-- | -- | -- |  | --
-- | -- | -- |  | --
-- | -- | -- |  | --
-- | -- | -- |  | --
-- | -- | -- |  | --
-- | -- | -- |  | --
-- | -- | -- |  | --
-- | -- | -- |  | --
-- | -- | -- |  | --
-- | -- | -- |  | --
-- | -- | -- |  | --
-- | -- | -- |  | --
-- | -- | -- |  | --
-- | -- | -- |  | --
-- | -- | -- |  | --
-- | -- | -- |  | --
-- | -- | -- |  | --
-- | -- | -- |  | --
-- | -- | -- |  | --
-- | -- | -- |  | --
-- | -- | -- |  | --
-- | -- | -- |  | --
-- | -- | -- |  | --
-- | -- | -- |  | --
-- | -- | -- |  | --
-- | -- | -- |  | --
-- | -- | -- |  | --
-- | -- | -- |  | --
-- | -- | -- |  | --
-- | -- | -- |  | --
-- | -- | -- |  | --
-- | -- | -- |  | --
-- | -- | -- |  | --
-- | -- | -- |  | --
-- | -- | -- |  | --
-- | -- | -- |  | --
-- | -- | -- |  | --
-- | -- | -- |  | --
-- | -- | -- |  | --
-- | -- | -- |  | --
-- | -- | -- |  | --
-- | -- | -- |  | --
-- | -- | -- |  | --
-- | -- | -- |  | --
-- | -- | -- |  | --
-- | -- | -- |  | --
-- | -- | -- |  | --
-- | -- | -- |  | --
-- | -- | -- |  | --
-- | -- | -- |  | --
-- | -- | -- |  | --