## n-type SnSe
T(K) | sigma(S/cm) | v1 | v2 | n(cm-3) | mu (cm2/Vs) | RH | Bi-doped SnSe single crystal
291.9 | 2.183 | 301.9 | 0.001864 | 18640000000000000 | 730.9664 | -334.8818 | 1.7x10^19cm-3
322.4 | 5.484 | 322.8 | 0.003966 | 39660000000000000 | 863.0468 | -157.3928
373.2 | 9.607 | 372.2 | 0.005264 | 52639999999999992 | 1139.099 | -118.5828
422 | 18.23 | 423.6 | 0.01068 | 1.068e+17 | 1065.381 | -58.44754
472.8 | 27.21 | 473 | 0.02877 | 2.877e+17 | 590.3075 | -21.6969
523.6 | 29.48 | 524.3 | 0.06727 | 6.727e+17 | 273.5241 | -9.279318
572.4 | 39.02 | 573.8 | 0.1242 | 1.242e+18 | 196.0899 | -5.025924
623.2 | 44 | 623.2 | 0.2405 | 2.405e+18 | 114.1898 | -2.595508
674 | 49.62 | 674.5 | 0.4041 | 4.041e+18 | 76.64036 | -1.544716
722.8 | 51.65 | 724 | 0.9905 | 9.905e+18 | 32.54659 | -0.6302067
773.6 | 49.62 | 773.4 | 1.745 | 1.745e+19 | 17.74806 | -0.357719