## n-type SnSe
T(K) | sigma(S/cm) | v1 | v2 | n(cm-3) | mu (cm2/Vs) | RH | Bi-doped SnSe single crystal
293.9 | 7.864 | 301.9 | 0.004158 | 41580000000000000 | 1180.453 | 150.125 | 2.1x10^19cm-3
322.4 | 11.74 | 322.8 | 0.006357 | 63570000000000000 | 1152.671 | 98.19407
373.2 | 16.17 | 372.2 | 0.01019 | 1.019e+17 | 990.4338 | 61.25807
424 | 19.75 | 423.6 | 0.01712 | 1.712e+17 | 720.0339 | 36.46143
472.8 | 27.21 | 474.9 | 0.044 | 4.4e+17 | 385.9806 | 14.18681
523.6 | 34.6 | 524.3 | 0.1729 | 1.729e+18 | 124.9024 | 3.610293
572.4 | 42.28 | 573.8 | 0.2521 | 2.521e+18 | 104.6771 | 2.47608
623.2 | 58.24 | 623.2 | 0.5364 | 5.364e+18 | 67.76762 | 1.163721
674 | 60.62 | 672.6 | 0.7824 | 7.824e+18 | 48.35893 | 0.7978268
722.8 | 63.1 | 724 | 1.254 | 1.254e+19 | 31.40664 | 0.4977829
773.6 | 63.1 | 773.4 | 2.107 | 2.107e+19 | 18.69194 | 0.29626