## n-type SnSe
T(K) | sigma(S/cm) | T(K) | value | n(cm-3) | mu (cm2/Vs) | RH
291.9 | 0.5824 | 301.9 | 0.0006007 | 6007000000000000 | 605.1365 | -1039.154 | Bi-doped SnSe single crystal
322.4 | 1.062 | 322.8 | 0.001472 | 14720000000000000 | 450.3045 | -424.0623 | 8.7x10^18cm-3
373.2 | 2.183 | 372.2 | 0.003966 | 39660000000000000 | 343.5505 | -157.3928
422 | 2.89 | 423.6 | 0.008437 | 84370000000000000 | 213.7959 | -73.98598
472.8 | 4.673 | 473 | 0.02498 | 2.498e+17 | 116.7597 | -24.98878
523.6 | 6.184 | 524.3 | 0.05069 | 5.069e+17 | 76.14419 | -12.31446
572.4 | 10.41 | 573.8 | 0.0775 | 7.75e+17 | 83.83756 | -8.054448
623.2 | 13.78 | 623.2 | 0.1729 | 1.729e+18 | 49.74436 | -3.610293
672 | 13.78 | 672.6 | 0.2405 | 2.405e+18 | 35.76216 | -2.595508
722.8 | 14.92 | 724 | 0.5117 | 5.117e+18 | 18.19881 | -1.219894
773.6 | 15.53 | 773.4 | 0.9013 | 9.013e+18 | 10.75454 | -0.6925771