## pure-SnSe
a-axis | [9 empty] | c-axis
T(K) | sigma (S/cm) | T(K) | S (microV/K) | T(K) | k (W/mK) | T(K) | n(cm-3) | T(K) | myu (cm2/Vs) | T(K) | sigma (S/cm) | T(K) | S (microV/K) | T(K) | k (W/mK) | T(K) | n(cm-3) | T(K) | myu (cm2/Vs)
299.3 | 1.532 | 302.2 | 536.6 | 300 | 0.4683 | 300 | 3.111e+17 | 303.7 | 31.94 | 298.7 | 12.78 | 304.4 | 513.5 | 300 | 0.6768 | 303.7 | 5.908e+17 | 303.7 | 130.5
319.1 | 1.444 | 321.9 | 541.6 | 321.9 | 0.4498 | 322.2 | 3.111e+17 | 322.1 | 29.72 | 320.7 | 11.68 | 321.9 | 520.1 | 324.1 | 0.6537 | 322.2 | 6.521e+17 | 325.7 | 111.1
369.7 | 1.171 | 372.3 | 549.8 | 370.1 | 0.4104 | 374.1 | 2.961e+17 | 373.5 | 25.21 | 371.3 | 9.189 | 374.5 | 535 | 372.3 | 0.5934 | 374.1 | 8.345e+17 | 373.5 | 70.21
420.3 | 0.9212 | 420.4 | 563 | 420.4 | 0.3734 | 422.2 | 2.818e+17 | 421.3 | 20.72 | 421.9 | 7.681 | 424.8 | 549.8 | 422.6 | 0.5378 | 422.2 | 9.676e+17 | 421.3 | 48.58
470.9 | 0.8182 | 470.8 | 581.2 | 470.8 | 0.3386 | 474.1 | 2.818e+17 | 472.8 | 16.21 | 472.5 | 6.229 | 473 | 563 | 473 | 0.4846 | 474.1 | 7.561e+17 | 472.8 | 52.64
519.2 | 0.7957 | 523.4 | 584.5 | 521.2 | 0.3085 | 525.9 | 3.111e+17 | 524.3 | 13.85 | 520.9 | 5.532 | 523.4 | 569.6 | 521.2 | 0.4336 | 525.9 | 7.561e+17 | 524.3 | 43.85
567.6 | 0.8735 | 573.7 | 581.2 | 571.5 | 0.283 | 570.4 | 3.981e+17 | 575.7 | 13.63 | 571.5 | 5.546 | 573.7 | 568 | 573.7 | 0.3896 | 574.1 | 8.767e+17 | 575.7 | 41.49
620.2 | 1.222 | 621.9 | 571.3 | 621.9 | 0.2598 | 625.9 | 6.207e+17 | 623.5 | 11.28 | 619.8 | 6.469 | 624.1 | 554.8 | 621.9 | 0.3571 | 622.2 | 1.238e+18 | 623.5 | 30.57
670.6 | 2.051 | 672.3 | 541.6 | 672.3 | 0.2436 | 674.1 | 1.367e+18 | 675 | 8.918 | 670.2 | 8.781 | 674.5 | 525.1 | 672.3 | 0.3247 | 674.1 | 2.131e+18 | 675 | 26.06
718.8 | 3.547 | 720.4 | 515.2 | 720.4 | 0.2344 | 722.2 | 2.865e+18 | 722.8 | 6.571 | 720.7 | 14.29 | 722.6 | 482.2 | 722.6 | 0.2992 | 725.9 | 4.467e+18 | 722.8 | 19.43
769.2 | 7.138 | 770.8 | 442.6 | 770.8 | 0.2274 | 774.1 | 6.006e+18 | 774.3 | 4.207 | 771.1 | 26.27 | 773 | 416.2 | 770.8 | 0.2876 | 774.1 | 7.686e+18 | 774.3 | 21.35
819.6 | 14.81 | 819 | 386.5 | 821.2 | 0.2413 | 825.9 | 1.46e+19 | 822 | 4.003 | 821.3 | 73.77 | 823.4 | 327.1 | 821.2 | 0.3131 | 825.9 | 1.259e+19 | 822 | 36.14
870.1 | 14.85 | 871.5 | 386.5 | 871.5 | 0.2344 |  |  |  |  | 869.7 | 76.23 | 871.5 | 325.4 | 871.5 | 0.3131
920.7 | 14.88 | 921.9 | 388.1 | 921.9 | 0.2344 |  |  |  |  | 922.4 | 74.15 | 921.9 | 323.8 | 921.9 | 0.3085
969 | 13.62 | 970.1 | 384.8 | 972.3 | 0.2344 |  |  |  |  | 970.8 | 67.87 | 970.1 | 322.1 | 970.1 | 0.3015
b-axis
T(K) | sigma (S/cm) | T(K) | S (microV/K) | T(K) | k (W/mK) | T(K) | n(cm-3) | T(K) | myu (cm2/Vs)
298.8 | 10.34 | 302.2 | 505.3 | 300 | 0.7023 | 300 | 2.683e+17 | 303.7 | 244.1
320.8 | 9.738 | 324.1 | 510.2 | 321.9 | 0.6838 | 322.2 | 2.961e+17 | 322.1 | 218.3
371.4 | 8.391 | 374.5 | 523.4 | 374.5 | 0.6351 | 374.1 | 3.607e+17 | 373.5 | 143.1
419.8 | 6.601 | 422.6 | 536.6 | 422.6 | 0.5818 | 425.9 | 3.789e+17 | 421.3 | 104.3
470.4 | 5.518 | 473 | 549.8 | 473 | 0.5286 | 474.1 | 3.433e+17 | 472.8 | 101.9
518.7 | 5.206 | 523.4 | 561.4 | 521.2 | 0.4776 | 525.9 | 3.268e+17 | 524.3 | 93.13
569.3 | 5.38 | 571.5 | 568 | 571.5 | 0.4336 | 574.1 | 3.607e+17 | 575.7 | 88.63
617.6 | 6.667 | 621.9 | 563 | 621.9 | 0.3942 | 622.2 | 6.207e+17 | 623.5 | 62.71
670.2 | 10.53 | 670.1 | 541.6 | 670.1 | 0.3641 | 674.1 | 1.179e+18 | 675 | 53.92
718.4 | 17.67 | 720.4 | 500.3 | 722.6 | 0.3409 | 722.2 | 3.322e+18 | 722.8 | 32.28
768.8 | 35.56 | 770.8 | 436 | 773 | 0.3293 | 774.1 | 6.629e+18 | 774.3 | 27.78
816.9 | 91.18 | 819 | 343.6 | 821.2 | 0.3525 | 825.9 | 1.323e+19 | 822 | 44.72
869.6 | 91.42 | 869.3 | 338.6 | 871.5 | 0.3525
918 | 91.64 | 919.7 | 340.3 | 919.7 | 0.3502
968.6 | 78.96 | 970.1 | 337 | 970.1 | 0.3456

## n-type SnSe
Bi-doped SnSe single crystal
8.7x10^18cm-3 | [5 empty] | 1.7x10^19cm-3 | [5 empty] | 2.1x10^19cm-3
T(K) | sigma(S/cm) | T(K) |  | n(cm-3) | my (cm2/Vs) | T(K) | sigma(S/cm) |  |  | n(cm-3) | my (cm2/Vs) | T(K) | sigma(S/cm) |  |  | n(cm-3) | my (cm2/Vs)
291.9 | 0.5824 | 301.9 | 0.0006007 | 6007000000000000 | 605.1365 | 291.9 | 2.183 | 301.9 | 0.001864 | 18640000000000000 | 730.9664 | 293.9 | 7.864 | 301.9 | 0.004158 | 41580000000000000 | 1180.453
322.4 | 1.062 | 322.8 | 0.001472 | 14720000000000000 | 450.3045 | 322.4 | 5.484 | 322.8 | 0.003966 | 39660000000000000 | 863.0468 | 322.4 | 11.74 | 322.8 | 0.006357 | 63570000000000000 | 1152.671
373.2 | 2.183 | 372.2 | 0.003966 | 39660000000000000 | 343.5505 | 373.2 | 9.607 | 372.2 | 0.005264 | 52639999999999992 | 1139.099 | 373.2 | 16.17 | 372.2 | 0.01019 | 1.019e+17 | 990.4338
422 | 2.89 | 423.6 | 0.008437 | 84370000000000000 | 213.7959 | 422 | 18.23 | 423.6 | 0.01068 | 1.068e+17 | 1065.381 | 424 | 19.75 | 423.6 | 0.01712 | 1.712e+17 | 720.0339
472.8 | 4.673 | 473 | 0.02498 | 2.498e+17 | 116.7597 | 472.8 | 27.21 | 473 | 0.02877 | 2.877e+17 | 590.3075 | 472.8 | 27.21 | 474.9 | 0.044 | 4.4e+17 | 385.9806
523.6 | 6.184 | 524.3 | 0.05069 | 5.069e+17 | 76.14419 | 523.6 | 29.48 | 524.3 | 0.06727 | 6.727e+17 | 273.5241 | 523.6 | 34.6 | 524.3 | 0.1729 | 1.729e+18 | 124.9024
572.4 | 10.41 | 573.8 | 0.0775 | 7.75e+17 | 83.83756 | 572.4 | 39.02 | 573.8 | 0.1242 | 1.242e+18 | 196.0899 | 572.4 | 42.28 | 573.8 | 0.2521 | 2.521e+18 | 104.6771
623.2 | 13.78 | 623.2 | 0.1729 | 1.729e+18 | 49.74436 | 623.2 | 44 | 623.2 | 0.2405 | 2.405e+18 | 114.1898 | 623.2 | 58.24 | 623.2 | 0.5364 | 5.364e+18 | 67.76762
672 | 13.78 | 672.6 | 0.2405 | 2.405e+18 | 35.76216 | 674 | 49.62 | 674.5 | 0.4041 | 4.041e+18 | 76.64036 | 674 | 60.62 | 672.6 | 0.7824 | 7.824e+18 | 48.35893
722.8 | 14.92 | 724 | 0.5117 | 5.117e+18 | 18.19881 | 722.8 | 51.65 | 724 | 0.9905 | 9.905e+18 | 32.54659 | 722.8 | 63.1 | 724 | 1.254 | 1.254e+19 | 31.40664
773.6 | 15.53 | 773.4 | 0.9013 | 9.013e+18 | 10.75454 | 773.6 | 49.62 | 773.4 | 1.745 | 1.745e+19 | 17.74806 | 773.6 | 63.1 | 773.4 | 2.107 | 2.107e+19 | 18.69194