## Sheet1
T(K) | sigma (S/cm) | T(K) | S (uV/K) | T(K) | kappa (W/mK) | T(K) | n(cm-3) | RH(cm3/C) | T(K) | mu (cm2/Vs)
299.3 | 1.532 | 302.2 | 536.6 | 300 | 0.4683 | 300 | 3.111e+17 | 20.06492 | 303.7 | 31.94
319.1 | 1.444 | 321.9 | 541.6 | 321.9 | 0.4498 | 322.2 | 3.111e+17 | 20.06492 | 322.1 | 29.72
369.7 | 1.171 | 372.3 | 549.8 | 370.1 | 0.4104 | 374.1 | 2.961e+17 | 21.08138 | 373.5 | 25.21
420.3 | 0.9212 | 420.4 | 563 | 420.4 | 0.3734 | 422.2 | 2.818e+17 | 22.15116 | 421.3 | 20.72
470.9 | 0.8182 | 470.8 | 581.2 | 470.8 | 0.3386 | 474.1 | 2.818e+17 | 22.15116 | 472.8 | 16.21
519.2 | 0.7957 | 523.4 | 584.5 | 521.2 | 0.3085 | 525.9 | 3.111e+17 | 20.06492 | 524.3 | 13.85
567.6 | 0.8735 | 573.7 | 581.2 | 571.5 | 0.283 | 570.4 | 3.981e+17 | 15.67997 | 575.7 | 13.63
620.2 | 1.222 | 621.9 | 571.3 | 621.9 | 0.2598 | 625.9 | 6.207e+17 | 10.05671 | 623.5 | 11.28
670.6 | 2.051 | 672.3 | 541.6 | 672.3 | 0.2436 | 674.1 | 1.367e+18 | 4.566348 | 675 | 8.918
718.8 | 3.547 | 720.4 | 515.2 | 720.4 | 0.2344 | 722.2 | 2.865e+18 | 2.178777 | 722.8 | 6.571
769.2 | 7.138 | 770.8 | 442.6 | 770.8 | 0.2274 | 774.1 | 6.006e+18 | 1.039327 | 774.3 | 4.207
819.6 | 14.81 | 819 | 386.5 | 821.2 | 0.2413 | 825.9 | 1.46e+19 | 0.4275478 | 822 | 4.003