## Hall-sc-SnSe10Te00-b-EFT-fit_RH
|  | electron | [6 empty] | hole
T | mu,fin | mu_T0 | mu_T-1.5 | 1/mu | mue |  |  | eV | mu_T0 | mu_T-1.5 | 1/mu | muh |  |  | T | Ne,Hall | Nh,Hall | mue(cal) | muh(cal) | sigmae | sigmah | sigma,cal | sigma,obs (S/cm) | T | 1000/T | EF(eV) | Ne,obs(cm-3) | Ne,fin | Nh,fin | NA-,fin | ND+,fin | RH,fin | Ns,fin | mu(Hall)(cm2/Vs) | mu,fin | FH,e | FH,h | Ne,Hall | Nh,Hall
298.7 | 110.9216 | 300 | 2241.607 | 0.003779442 | 264.5893 | kB | 1.38066e-23 | J/K | 2000 | 168.1206 | 0.006448113 | 155.0841 | kB | 1.38066e-23 | 298.7 | 258657057460.2 | 6.1043e+17 | 264.5893 | 155.0841 | 1.096498e-05 | 15.16758 | 15.16759 | 12.78 | 298.7 | 3.347841 | 0.1931454 | 5.908e+17 | 304723153157.8 | 7.1912e+17 | 7.1913e+17 | 0 | 10.22472 | 6.1043e+17 | 130.5 | 110.9216 | 1.178097 | 1.178058 | 258657057460.2 | 6.1043e+17
320.7 | 92.26025 | 300 | 1944.608 | 0.003847576 | 259.9039 | e | 1.60218e-19 | C | 2000 | 145.8456 | 0.007356566 | 135.933 | e | 1.60218e-19 | 320.7 | 1284007839535.0 | 6.7073e+17 | 259.9039 | 135.933 | 5.346774e-05 | 14.60785 | 14.6079 | 11.68 | 320.7 | 3.118179 | 0.2077137 | 6.521e+17 | 1512685795840.4 | 7.9016e+17 | 7.9016e+17 | 0 | 9.305441 | 6.7074e+17 | 111.1 | 92.26025 | 1.178097 | 1.178058 | 1284007839535.0 | 6.7073e+17
371.3 | 65.00539 | 300 | 1450.708 | 0.004022652 | 248.5922 |  |  |  | 2000 | 108.8031 | 0.009690913 | 103.1895 |  |  | 371.3 | 27762472604710.5 | 7.489e+17 | 248.5922 | 103.1895 | 0.00110575 | 12.38143 | 12.38253 | 9.189 | 371.3 | 2.69324 | 0.2439915 | 8.345e+17 | 32706778929394.1 | 8.8225e+17 | 8.8222e+17 | 0 | 8.333304 | 7.4898e+17 | 70.21 | 65.00539 | 1.178093 | 1.178062 | 27762472604710.5 | 7.489e+17
421.9 | 52.05861 | 300 | 1123.598 | 0.004223331 | 236.7799 |  |  |  | 2000 | 84.26985 | 0.01236664 | 80.8627 |  |  | 421.9 | 314344103221275 | 7.8139e+17 | 236.7799 | 80.8627 | 0.01192508 | 10.12348 | 10.1354 | 7.681 | 421.9 | 2.37023 | 0.282666 | 9.676e+17 | 370315905499747 | 9.2053e+17 | 9.2016e+17 | 0 | 7.978026 | 7.8234e+17 | 48.58 | 52.05861 | 1.178059 | 1.178067 | 314344103221275 | 7.8139e+17
472.5 | 41.27861 | 300 | 895.8316 | 0.004449615 | 224.7386 | A(T^0) | 300 |  | 2000 | 67.18737 | 0.01538375 | 65.00366 | A(T^0) | 2000 | 472.5 | 2227755832914780 | 7.9726e+17 | 224.7386 | 65.00366 | 0.08021517 | 8.303262 | 8.383477 | 6.229 | 472.5 | 2.116402 | 0.3226674 | 7.561e+17 | 2624004330351410 | 9.3923e+17 | 9.3661e+17 | 0 | 7.763384 | 8.0397e+17 | 52.64 | 41.27861 | 1.177869 | 1.178071 | 2227755832914780 | 7.9726e+17
520.9 | 35.64569 | 300 | 737.0913 | 0.004690017 | 213.2188 | A(T^-1.5) | 200000000 |  | 2000 | 55.28185 | 0.01858912 | 53.79491 | A(T^-1.5) | 15000000 | 520.9 | 10408721104486400 | 8.1183e+17 | 213.2188 | 53.79491 | 0.3555775 | 6.997063 | 7.352641 | 5.532 | 520.9 | 1.919754 | 0.3614734 | 7.561e+17 | 12252930048245100 | 9.5639e+17 | 9.4414e+17 | 0 | 7.398715 | 8.4359e+17 | 43.85 | 35.64569 | 1.177179 | 1.178075 | 10408721104486400 | 8.1183e+17
571.5 | 33.26771 | 300 | 612.3469 | 0.004966395 | 201.3533 |  |  |  | 2000 | 45.92602 | 0.02227415 | 44.89509 |  |  | 571.5 | 39290308105101800 | 8.4404e+17 | 201.3533 | 44.89509 | 1.267522 | 6.071158 | 7.33868 | 5.546 | 571.5 | 1.749781 | 0.4015195 | 8.767e+17 | 46170719115560600 | 9.9434e+17 | 9.4817e+17 | 0 | 6.437327 | 9.6958e+17 | 41.49 | 33.26771 | 1.175117 | 1.178077 | 39290308105101800 | 8.4404e+17
619.8 | 33.46448 | 300 | 520.6272 | 0.005254094 | 190.3278 |  |  |  | 2000 | 39.04704 | 0.026110136 | 38.2993 |  |  | 619.8 | 1.0948e+17 | 9.1535e+17 | 190.3278 | 38.2993 | 3.338415 | 5.6168 | 8.955216 | 6.469 | 619.8 | 1.613424 | 0.4376217 | 1.238e+18 | 1.2819e+17 | 1.0784e+18 | 9.5016e+17 | 0 | 4.7891 | 1.3033e+18 | 30.57 | 33.46448 | 1.170923 | 1.178077 | 1.0948e+17 | 9.1535e+17
670.2 | 35.54323 | 300 | 445.2677 | 0.005579174 | 179.238 |  |  |  | 2000 | 33.39507 | 0.030444536 | 32.84662 |  |  | 670.2 | 2.5378e+17 | 1.0582e+18 | 179.238 | 32.84662 | 7.287894 | 5.568687 | 12.85658 | 8.781 | 670.2 | 1.492092 | 0.471607 | 2.131e+18 | 2.9538e+17 | 1.2466e+18 | 9.5121e+17 | 0 | 2.916895 | 2.1398e+18 | 26.06 | 35.54323 | 1.163913 | 1.178077 | 2.5378e+17 | 1.0582e+18
720.7 | 42.92264 | 300 | 385.0534 | 0.005930376 | 168.6234 |  |  |  | 2000 | 28.879 | 0.03512723 | 28.46794 |  |  | 720.7 | 4.8756e+17 | 1.2859e+18 | 168.6234 | 28.46794 | 13.17213 | 5.864875 | 19.037 | 14.29 | 720.7 | 1.38754 | 0.5018063 | 4.467e+18 | 5.6312e+17 | 1.5148e+18 | 9.5171e+17 | 0 | 1.584286 | 3.9396e+18 | 19.43 | 42.92264 | 1.154979 | 1.178075 | 4.8756e+17 | 1.2859e+18
771.1 | 58.14612 | 300 | 336.3633 | 0.006306309 | 158.5714 |  |  |  | 2000 | 25.22725 | 0.04013968 | 24.913 |  |  | 771.1 | 8.1548e+17 | 1.6008e+18 | 158.5714 | 24.913 | 20.7182 | 6.389761 | 27.10796 | 26.27 | 771.1 | 1.296849 | 0.5290761 | 7.686e+18 | 9.3397e+17 | 1.8859e+18 | 9.5194e+17 | 0 | 0.8395461 | 7.4344e+18 | 21.35 | 58.14612 | 1.14529 | 1.178072 | 8.1548e+17 | 1.6008e+18
821.3 | 122.3965 | 300 | 296.5011 | 0.006706002 | 149.1202 |  |  |  | 2000 | 22.23758 | 0.04546891 | 21.99305 |  |  | 821.3 | 1.237e+18 | 2.0007e+18 | 149.1202 | 21.99305 | 29.55508 | 7.049746 | 36.60483 | 73.77 | 821.3 | 1.217582 | 0.5544349 | 1.259e+19 | 1.4049e+18 | 2.3569e+18 | 9.5203e+17 | 0 | 0.4546702 | 1.3728e+19 | 36.14 | 122.3965 | 1.135699 | 1.178069 | 1.237e+18 | 2.0007e+18