## Sheet1
T(K) | sigma (S/cm) | T(K) | S (uV/K) | T(K) | k (W/mK) | T(K) | n(cm-3) | T(K) | mu (cm2/Vs)
298.7 | 12.78 | 304.4 | 513.5 | 300 | 0.6768 | 303.7 | 5.908e+17 | 303.7 | 130.5
320.7 | 11.68 | 321.9 | 520.1 | 324.1 | 0.6537 | 322.2 | 6.521e+17 | 325.7 | 111.1
371.3 | 9.189 | 374.5 | 535 | 372.3 | 0.5934 | 374.1 | 8.345e+17 | 373.5 | 70.21
421.9 | 7.681 | 424.8 | 549.8 | 422.6 | 0.5378 | 422.2 | 9.676e+17 | 421.3 | 48.58
472.5 | 6.229 | 473 | 563 | 473 | 0.4846 | 474.1 | 7.561e+17 | 472.8 | 52.64
520.9 | 5.532 | 523.4 | 569.6 | 521.2 | 0.4336 | 525.9 | 7.561e+17 | 524.3 | 43.85
571.5 | 5.546 | 573.7 | 568 | 573.7 | 0.3896 | 574.1 | 8.767e+17 | 575.7 | 41.49
619.8 | 6.469 | 624.1 | 554.8 | 621.9 | 0.3571 | 622.2 | 1.238e+18 | 623.5 | 30.57
670.2 | 8.781 | 674.5 | 525.1 | 672.3 | 0.3247 | 674.1 | 2.131e+18 | 675 | 26.06
720.7 | 14.29 | 722.6 | 482.2 | 722.6 | 0.2992 | 725.9 | 4.467e+18 | 722.8 | 19.43
771.1 | 26.27 | 773 | 416.2 | 770.8 | 0.2876 | 774.1 | 7.686e+18 | 774.3 | 21.35
821.3 | 73.77 | 823.4 | 327.1 | 821.2 | 0.3131 | 825.9 | 1.259e+19 | 822 | 36.14