## Sheet1
T(K) | sigma (S/cm) | T(K) | S (uV/K) | T(K) | k (W/mK) | T(K) | n(cm-3) | T(K) | mu (cm2/Vs)
298.8 | 10.34 | 302.2 | 505.3 | 300 | 0.7023 | 300 | 2.683e+17 | 303.7 | 244.1
320.8 | 9.738 | 324.1 | 510.2 | 321.9 | 0.6838 | 322.2 | 2.961e+17 | 322.1 | 218.3
371.4 | 8.391 | 374.5 | 523.4 | 374.5 | 0.6351 | 374.1 | 3.607e+17 | 373.5 | 143.1
419.8 | 6.601 | 422.6 | 536.6 | 422.6 | 0.5818 | 425.9 | 3.789e+17 | 421.3 | 104.3
470.4 | 5.518 | 473 | 549.8 | 473 | 0.5286 | 474.1 | 3.433e+17 | 472.8 | 101.9
518.7 | 5.206 | 523.4 | 561.4 | 521.2 | 0.4776 | 525.9 | 3.268e+17 | 524.3 | 93.13
569.3 | 5.38 | 571.5 | 568 | 571.5 | 0.4336 | 574.1 | 3.607e+17 | 575.7 | 88.63
617.6 | 6.667 | 621.9 | 563 | 621.9 | 0.3942 | 622.2 | 6.207e+17 | 623.5 | 62.71
670.2 | 10.53 | 670.1 | 541.6 | 670.1 | 0.3641 | 674.1 | 1.179e+18 | 675 | 53.92
718.4 | 17.67 | 720.4 | 500.3 | 722.6 | 0.3409 | 722.2 | 3.322e+18 | 722.8 | 32.28
768.8 | 35.56 | 770.8 | 436 | 773 | 0.3293 | 774.1 | 6.629e+18 | 774.3 | 27.78
816.9 | 91.18 | 819 | 343.6 | 821.2 | 0.3525 | 825.9 | 1.323e+19 | 822 | 44.72