## Sheet1
T (K) | mu(obs) (cm2/Vs) | initial | final
249.8715 | 3.76297 | 0.02575285 | 1.98106
274.44749 | 4.06679 | 0.02242141 | 2.199246
297 | 4 | 0.01994638 | 2.396233
325 | 5 | 0.01744911 | 2.635917
370 | 5.5 | 0.01438651 | 3.008263
428 | 5.3 | 0.01157764 | 3.461428
472 | 4.7 | 0.0100031 | 3.782684
523 | 4.8 | 0.008580442 | 4.12851
572 | 4.3 | 0.007504397 | 4.432328
625 | 3.6 | 0.006572144 | 4.728286
672 | 2.7 | 0.005895924 | 4.961773