## Sheet
T(K) | sigma (S/m) | S(V/K) | mu_w(exact,cm^2/(Vs)) | n_w(exact,cm^-3) | type
305.45 | 15100 | 0.000255 | 54811.84 | 1.7195e+18 | h
327.55 | 14000 | 0.000278 | 60588.89 | 1.4422e+18 | h
347.05 | 12900 | 0.000288 | 57769.44 | 1.3937e+18 | h
371.15 | 11100 | 0.000296 | 49491.81 | 1.3998e+18 | h
395.15 | 9050 | 0.000311 | 43966.56 | 1.2847e+18 | h
419.15 | 7810 | 0.000313 | 35570.66 | 1.3704e+18 | h
442.15 | 6980 | 0.000323 | 33058.86 | 1.3178e+18 | h
466.15 | 5960 | 0.000338 | 31163.45 | 1.1937e+18 | h
489.15 | 5370 | 0.000344 | 28046.23 | 1.1951e+18 | h
513.15 | 4680 | 0.000355 | 25908.1 | 1.1275e+18 | h
537.15 | 3340 | 0.00036 | 18314.51 | 1.1383e+18 | h
560.15 | 2580 | 0.000372 | 15303.17 | 1.0523e+18 | h
584.15 | 2180 | 0.000381 | 13498.18 | 1.008e+18 | h
607.15 | 2090 | 0.00039 | 13574.73 | 9.6096e+17 | h
624.15 | 2110 | 0.0004 | 14785.59 | 8.907e+17 | h