## 20221219Ba3GeO
T(K) | S(V/K) | sigma (S/cm) | kappa (W/mK) | sigma (S/m)
305.45 | 0.000255 | 151 | 0.8245 | 15100
327.55 | 0.000278 | 140 | 0.77225 | 14000
347.05 | 0.000288 | 129 | 0.73425 | 12900
371.15 | 0.000296 | 111 | 0.68825 | 11100
395.15 | 0.000311 | 90.5 | 0.6405 | 9050
419.15 | 0.000313 | 78.1 | 0.596 | 7810
442.15 | 0.000323 | 69.8 | 0.5675 | 6980
466.15 | 0.000338 | 59.6 | 0.53725 | 5960
489.15 | 0.000344 | 53.7 | 0.50875 | 5370
513.15 | 0.000355 | 46.8 | 0.48325 | 4680
537.15 | 0.00036 | 33.4 | 0.4595 | 3340
560.15 | 0.000372 | 25.8 | 0.43575 | 2580
584.15 | 0.000381 | 21.8 | 0.423 | 2180
607.15 | 0.00039 | 20.9 | 0.42625 | 2090
624.15 | 0.0004 | 21.1 | 0.43093 | 2110