## Sheet
T(K) | sigma (S/m) | S(V/K) | mu_w(exact)(cm^2/(Vs)) | n_w(exact)(cm^-3) | type
300.35 | 2780 | 0.000444 | 16073.44 | 1.0795e+18 | h
320.65 | 3270 | 0.000452 | 20757.35 | 9.8325e+17 | h
345.55 | 3640 | 0.000468 | 27847.38 | 8.1584e+17 | h
366.55 | 3950 | 0.000472 | 31661.53 | 7.7867e+17 | h
392.15 | 4100 | 0.000482 | 36926.08 | 6.9301e+17 | h
416.15 | 4190 | 0.000493 | 42895.38 | 6.0967e+17 | h
440.15 | 4270 | 0.000506 | 50857.83 | 5.2403e+17 | h
464.15 | 4550 | 0.000504 | 52945.7 | 5.3638e+17 | h
488.15 | 4720 | 0.000492 | 47761.86 | 6.1681e+17 | h
510.15 | 4720 | 0.00049 | 46662.15 | 6.3135e+17 | h
535.15 | 4490 | 0.000493 | 45966.65 | 6.0967e+17 | h
559.15 | 4190 | 0.000496 | 44420.43 | 5.8874e+17 | h
583.15 | 3950 | 0.000497 | 42366.57 | 5.8192e+17 | h
606.15 | 3730 | 0.000503 | 42901.51 | 5.4266e+17 | h
630.15 | 3500 | 0.000507 | 42174.81 | 5.1797e+17 | h