## Sheet1
T(K) | S(V/K) | sigma (S/m) | kappa (W/mK)
300.35 | 0.000444 | 2780 | 1.0163
320.65 | 0.000452 | 3270 | 0.95924
345.55 | 0.000468 | 3640 | 0.87775
366.55 | 0.000472 | 3950 | 0.866
392.15 | 0.000482 | 4100 | 0.85
416.15 | 0.000493 | 4190 | 0.8325
440.15 | 0.000506 | 4270 | 0.81675
464.15 | 0.000504 | 4550 | 0.8025
488.15 | 0.000492 | 4720 | 0.78975
510.15 | 0.00049 | 4720 | 0.777
535.15 | 0.000493 | 4490 | 0.7595
559.15 | 0.000496 | 4190 | 0.731
583.15 | 0.000497 | 3950 | 0.70725
606.15 | 0.000503 | 3730 | 0.7025
630.15 | 0.000507 | 3500 | 0.696