## Sheet1
| T(K) | kappa (W/mK) | sigma (S/cm) | S (microV/K) |  | T(K) | kappa (W/mK) | sigma (S/cm) | S (microV/K) |  | T(K) | kappa (W/mK) | sigma (S/cm) | S (microV/K)
x=0.068 | 300 | 7.832 | 1749.63314 | 0.000107167 | x=0.219 | 300 | 5.521 | 2900.82419 | 3.4431e-05 | La-STO | 300 | 6.966 | 785.03242 | 5.9328e-05
| 290 | 7.895 | 1870.62515 | 0.000102982 |  | 290 | 5.546 | 2974.65272 | 3.2933e-05 |  | 290 | 7.049 | 723.6359 | 5.7518e-05
| 280 | 7.984 | 1994.59529 | 0.000100244 |  | 280 | 5.565 | 3079.25842 | 3.0557e-05 |  | 280 | 7.135 | 638.41591 | 5.5602e-05
| 270 | 8.088 | 2116.61887 | 9.6473e-05 |  | 270 | 5.622 | 3189.48919 | 2.934e-05 |  | 270 | 7.251 | 562.14348 | 5.4438e-05
| 260 | 8.14 | 2238.26715 | 9.2146e-05 |  | 260 | 5.643 | 3289.93191 | 2.7758e-05 |  | 260 | 7.319 | 494.40004 | 5.2543e-05
| 250 | 8.222 | 2385.34934 | 8.8903e-05 |  | 250 | 5.673 | 3387.11865 | 2.6185e-05 |  | 250 | 7.399 | 433.22097 | 5.0914e-05
| 240 | 8.289 | 2500.40329 | 8.5278e-05 |  | 240 | 5.681 | 3503.47806 | 2.4648e-05 |  | 240 | 7.47 | 379.25349 | 4.8969e-05
| 230 | 8.338 | 2647.76221 | 8.1686e-05 |  | 230 | 5.676 | 3625.76789 | 2.3062e-05 |  | 230 | 7.534 | 331.14384 | 4.7854e-05
| 220 | 8.388 | 2821.77317 | 7.7761e-05 |  | 220 | 5.673 | 3749.54236 | 2.1104e-05 |  | 220 | 7.589 | 289.65495 | 4.5781e-05
| 210 | 8.441 | 3002.71213 | 7.4564e-05 |  | 210 | 5.662 | 3874.52097 | 2.0375e-05 |  | 210 | 7.639 | 254.17726 | 4.3529e-05
| 200 | 8.469 | 3153.61139 | 7.097e-05 |  | 200 | 5.64 | 4007.3971 | 1.7922e-05 |  | 200 | 7.678 | 224.15805 | 4.2278e-05
| 190 | 8.461 | 3360.06937 | 6.739e-05 |  | 190 | 5.598 | 4138.66369 | 1.7199e-05 |  | 190 | 7.72 | 199.58014 | 4.0546e-05
| 180 | 8.455 | 3559.12744 | 6.4099e-05 |  | 180 | 5.554 | 4279.09493 | 1.5471e-05 |  | 180 | 7.717 | 179.0785 | 3.8896e-05
| 170 | 8.414 | 3756.66505 | 6.0171e-05 |  | 170 | 5.49 | 4420.29121 | 1.3947e-05 |  | 170 | 7.698 | 162.39213 | 3.7276e-05
| 160 | 8.342 | 4005.16796 | 5.6619e-05 |  | 160 | 5.426 | 4562.84513 | 1.2698e-05 |  | 160 | 7.666 | 149.09019 | 3.483e-05
| 150 | 8.253 | 4232.65975 | 5.3238e-05 |  | 150 | 5.306 | 4719.04918 | 1.1431e-05 |  | 150 | 7.597 | 138.43845 | 3.2719e-05
| 140 | 8.113 | 4592.59259 | 4.9785e-05 |  | 140 | 5.186 | 4881.18984 | 9.59e-06 |  | 140 | 7.496 | 130.12207 | 3.1494e-05
| 130 | 7.918 | 4718.41705 | 4.6256e-05 |  | 130 | 5.121 | 5042.08308 | 8.798e-06 |  | 130 | 7.38 | 123.56377 | 2.86e-05
| 120 | 7.689 | 5208.33333 | 4.2339e-05 |  | 120 | 4.95 | 5202.60936 | 7.523e-06 |  | 120 | 7.214 | 118.55475 | 2.6521e-05
| 110 | 7.367 | 5232.95071 | 3.9241e-05 |  | 110 | 4.768 | 5399.94125 | 6.34e-06 |  | 110 | 6.985 | 114.71909 | 2.3755e-05
| 99.998 | 6.989 | 5531.76303 | 3.5268e-05 |  | 99.999 | 4.922 | 5517.45926 | 5.31e-06 |  | 99.999 | 6.78 | 111.88797 | 2.2077e-05
| 89.995 | 6.67 | 6175.2988 | 3.161e-05 |  | 89.994 | 4.659 | 5669.0009 | 4.482e-06 |  | 89.995 | 6.371 | 109.77891 | 1.8732e-05
| 79.995 | 6.17 | 6237.42455 | 2.7652e-05 |  | 79.995 | 4.344 | 5818.95399 | 2.942e-06 |  | 79.995 | 6.024 | 108.29723 | 1.5804e-05
| 69.995 | 5.664 | 6537.32602 | 2.2742e-05 |  | 69.995 | 4.032 | 5968.12616 | 2.358e-06 |  | 69.995 | 5.577 | 107.34371 | 1.3278e-05
| 59.996 | 4.948 | 7200 | 1.8501e-05 |  | 59.996 | 3.645 | 6111.25991 | 1.146e-06 |  | 59.996 | 4.962 | 106.84569 | 1.0657e-05
| 49.997 | 4.263 | 7720.71165 | 1.4081e-05 |  | 49.998 | 3.243 | 6258.61443 | 4.98e-07 |  | 49.995 | 4.466 | 106.71502 | 7.77e-06
| 39.999 | 3.495 | 8400 | 1.0372e-05 |  | 39.998 | 2.728 | 6400.02872 | -3.03e-07 |  | 39.998 | 3.786 | 107.46625 | 5.789e-06
| 30 | 2.639 | 9200 | 6.795e-06 |  | 29.997 | 2.185 | 6484.37848 | -8.11e-07 |  | 29.997 | 2.991 | 108.01767 | 3.912e-06