## Sheet1
T(K) | S(V/K) | simga(S/m) | kappa(W/m/K) | EF/kBT | EF(eV) | L | kappa_e(W/m/K)
300 | 0.000107167 | 174963.314 | 7.832 | 2.169987 | 0.05609875 | 1.879032e-08 | 0.9862852
290 | 0.000102982 | 187062.515 | 7.895 | 2.314804 | 0.05784782 | 1.898329e-08 | 1.029808
280 | 0.000100244 | 199459.529 | 7.984 | 2.414176 | 0.05825078 | 1.911432e-08 | 1.067509
270 | 9.6473e-05 | 211661.887 | 8.088 | 2.557673 | 0.05950914 | 1.930113e-08 | 1.103035
260 | 9.2146e-05 | 223826.715 | 8.14 | 2.732888 | 0.0612308 | 1.952474e-08 | 1.136241
250 | 8.8903e-05 | 238534.934 | 8.222 | 2.872542 | 0.06188439 | 1.969896e-08 | 1.174723
240 | 8.5278e-05 | 250040.329 | 8.289 | 3.038175 | 0.06283461 | 1.990049e-08 | 1.194222
230 | 8.1686e-05 | 264776.221 | 8.338 | 3.213488 | 0.06369119 | 2.01073e-08 | 1.224505
220 | 7.7761e-05 | 282177.317 | 8.388 | 3.419592 | 0.06482937 | 2.034136e-08 | 1.262772
210 | 7.4564e-05 | 300271.213 | 8.441 | 3.600298 | 0.06515272 | 2.053817e-08 | 1.295075
200 | 7.097e-05 | 315361.139 | 8.469 | 3.819253 | 0.06582383 | 2.076583e-08 | 1.309747
190 | 6.739e-05 | 336006.937 | 8.461 | 4.05659 | 0.06641857 | 2.099908e-08 | 1.340609
180 | 6.4099e-05 | 355912.744 | 8.455 | 4.294485 | 0.06661291 | 2.121879e-08 | 1.359367
170 | 6.0171e-05 | 375666.505 | 8.414 | 4.607624 | 0.06749953 | 2.148693e-08 | 1.372226
160 | 5.6619e-05 | 400516.796 | 8.342 | 4.923484 | 0.06788398 | 2.173402e-08 | 1.392774
150 | 5.3238e-05 | 423265.975 | 8.253 | 5.258964 | 0.06797767 | 2.197216e-08 | 1.39501
140 | 4.9785e-05 | 459259.259 | 8.113 | 5.644192 | 0.06809334 | 2.221697e-08 | 1.428469
130 | 4.6256e-05 | 471841.705 | 7.918 | 6.092608 | 0.06825294 | 2.246699e-08 | 1.378112
120 | 4.2339e-05 | 520833.333 | 7.689 | 6.672335 | 0.06899758 | 2.274147e-08 | 1.421342
110 | 3.9241e-05 | 523295.071 | 7.367 | 7.208854 | 0.06833351 | 2.295381e-08 | 1.321278
99.998 | 3.5268e-05 | 553176.303 | 6.989 | 8.030123 | 0.06919716 | 2.321609e-08 | 1.284233
89.995 | 3.161e-05 | 617529.88 | 6.67 | 8.964688 | 0.06952298 | 2.344343e-08 | 1.302859
79.995 | 2.7652e-05 | 623742.455 | 6.17 | 10.25101 | 0.07066499 | 2.36692e-08 | 1.181005
69.995 | 2.2742e-05 | 653732.602 | 5.664 | 12.46567 | 0.07518953 | 2.391331e-08 | 1.094225
59.996 | 1.8501e-05 | 720000 | 4.948 | 15.32339 | 0.07922312 | 2.408777e-08 | 1.040522
49.997 | 1.4081e-05 | 772071.165 | 4.263 | 20.13338 | 0.08674318 | 2.423175e-08 | 0.9353758
39.999 | 1.0372e-05 | 840000 | 3.495 | 27.33321 | 0.09421382 | 2.432245e-08 | 0.8172139
30 | 6.795e-06 | 920000 | 2.639 | 41.72134 | 0.1078585 | 2.438386e-08 | 0.6729944