## Sheet1
T(K) | S (V/K) | sigma (S/m) | kappa (W/mK)
300 | 0.000107167 | 174963.314 | 7.832
290 | 0.000102982 | 187062.515 | 7.895
280 | 0.000100244 | 199459.529 | 7.984
270 | 9.6473e-05 | 211661.887 | 8.088
260 | 9.2146e-05 | 223826.715 | 8.14
250 | 8.8903e-05 | 238534.934 | 8.222
240 | 8.5278e-05 | 250040.329 | 8.289
230 | 8.1686e-05 | 264776.221 | 8.338
220 | 7.7761e-05 | 282177.317 | 8.388
210 | 7.4564e-05 | 300271.213 | 8.441
200 | 7.097e-05 | 315361.139 | 8.469
190 | 6.739e-05 | 336006.937 | 8.461
180 | 6.4099e-05 | 355912.744 | 8.455
170 | 6.0171e-05 | 375666.505 | 8.414
160 | 5.6619e-05 | 400516.796 | 8.342
150 | 5.3238e-05 | 423265.975 | 8.253
140 | 4.9785e-05 | 459259.259 | 8.113
130 | 4.6256e-05 | 471841.705 | 7.918
120 | 4.2339e-05 | 520833.333 | 7.689
110 | 3.9241e-05 | 523295.071 | 7.367
99.998 | 3.5268e-05 | 553176.303 | 6.989
89.995 | 3.161e-05 | 617529.88 | 6.67
79.995 | 2.7652e-05 | 623742.455 | 6.17
69.995 | 2.2742e-05 | 653732.602 | 5.664
59.996 | 1.8501e-05 | 720000 | 4.948
49.997 | 1.4081e-05 | 772071.165 | 4.263
39.999 | 1.0372e-05 | 840000 | 3.495
30 | 6.795e-06 | 920000 | 2.639