## Sheet1
T(K) | S(V/K) | simga(S/m) | kappa(W/m/K) | EF/kBT | EF(eV) | L | kappa_e(W/m/K)
300 | 3.4431e-05 | 290082.419 | 5.521 | 8.226719 | 0.2126781 | 2.326947e-08 | 2.025019
290 | 3.2933e-05 | 297465.272 | 5.546 | 8.603096 | 0.2149946 | 2.336306e-08 | 2.015412
280 | 3.0557e-05 | 307925.842 | 5.565 | 9.274614 | 0.2237838 | 2.350574e-08 | 2.026647
270 | 2.934e-05 | 318948.919 | 5.622 | 9.660268 | 0.2247645 | 2.357579e-08 | 2.030258
260 | 2.7758e-05 | 328993.191 | 5.643 | 10.2118 | 0.2287971 | 2.366347e-08 | 2.024131
250 | 2.6185e-05 | 338711.865 | 5.673 | 10.82588 | 0.2332267 | 2.37466e-08 | 2.010814
240 | 2.4648e-05 | 350347.806 | 5.681 | 11.5014 | 0.2378684 | 2.382369e-08 | 2.003178
230 | 2.3062e-05 | 362576.789 | 5.676 | 12.29264 | 0.2436396 | 2.389873e-08 | 1.992979
220 | 2.1104e-05 | 374954.236 | 5.673 | 13.43328 | 0.254671 | 2.398484e-08 | 1.978508
210 | 2.0375e-05 | 387452.097 | 5.662 | 13.914 | 0.2517944 | 2.401501e-08 | 1.95398
200 | 1.7922e-05 | 400739.71 | 5.64 | 15.81841 | 0.2726261 | 2.410885e-08 | 1.932275
190 | 1.7199e-05 | 413866.369 | 5.598 | 16.4835 | 0.2698844 | 2.413424e-08 | 1.897786
180 | 1.5471e-05 | 427909.493 | 5.554 | 18.32457 | 0.2842373 | 2.419068e-08 | 1.863256
170 | 1.3947e-05 | 442029.121 | 5.49 | 20.32692 | 0.2977799 | 2.423551e-08 | 1.821176
160 | 1.2698e-05 | 456284.513 | 5.426 | 22.32614 | 0.3078282 | 2.426879e-08 | 1.771755
150 | 1.1431e-05 | 471904.918 | 5.306 | 24.80083 | 0.3205769 | 2.429936e-08 | 1.720048
140 | 9.59e-06 | 488118.984 | 5.186 | 29.5619 | 0.3566442 | 2.433806e-08 | 1.663182
130 | 8.798e-06 | 504208.308 | 5.121 | 32.22332 | 0.3609844 | 2.435262e-08 | 1.596243
120 | 7.523e-06 | 520260.936 | 4.95 | 37.68463 | 0.389691 | 2.437343e-08 | 1.521665
110 | 6.34e-06 | 539994.125 | 4.768 | 44.71531 | 0.4238613 | 2.438983e-08 | 1.44874
99.999 | 5.31e-06 | 551745.926 | 4.922 | 53.38879 | 0.4600664 | 2.440183e-08 | 1.346348
89.994 | 4.482e-06 | 566900.09 | 4.659 | 63.25188 | 0.4905257 | 2.440994e-08 | 1.245337
79.995 | 2.942e-06 | 581895.399 | 4.344 | 96.36383 | 0.6642808 | 2.442137e-08 | 1.136784
69.995 | 2.358e-06 | 596812.616 | 4.032 | 120.2316 | 0.7252046 | 2.442447e-08 | 1.020305
59.996 | 1.146e-06 | 611125.991 | 3.645 | 247.3755 | 1.278951 | 2.442871e-08 | 0.8956816
49.998 | 4.98e-07 | 625861.443 | 3.243 | 569.2383 | 2.452571 | 2.442978e-08 | 0.7644523