## Sheet1
T(K) | S (V/K) | sigma (S/m) | kappa (W/mK)
300 | 3.4431e-05 | 290082.419 | 5.521
290 | 3.2933e-05 | 297465.272 | 5.546
280 | 3.0557e-05 | 307925.842 | 5.565
270 | 2.934e-05 | 318948.919 | 5.622
260 | 2.7758e-05 | 328993.191 | 5.643
250 | 2.6185e-05 | 338711.865 | 5.673
240 | 2.4648e-05 | 350347.806 | 5.681
230 | 2.3062e-05 | 362576.789 | 5.676
220 | 2.1104e-05 | 374954.236 | 5.673
210 | 2.0375e-05 | 387452.097 | 5.662
200 | 1.7922e-05 | 400739.71 | 5.64
190 | 1.7199e-05 | 413866.369 | 5.598
180 | 1.5471e-05 | 427909.493 | 5.554
170 | 1.3947e-05 | 442029.121 | 5.49
160 | 1.2698e-05 | 456284.513 | 5.426
150 | 1.1431e-05 | 471904.918 | 5.306
140 | 9.59e-06 | 488118.984 | 5.186
130 | 8.798e-06 | 504208.308 | 5.121
120 | 7.523e-06 | 520260.936 | 4.95
110 | 6.34e-06 | 539994.125 | 4.768
99.999 | 5.31e-06 | 551745.926 | 4.922
89.994 | 4.482e-06 | 566900.09 | 4.659
79.995 | 2.942e-06 | 581895.399 | 4.344
69.995 | 2.358e-06 | 596812.616 | 4.032
59.996 | 1.146e-06 | 611125.991 | 3.645
49.998 | 4.98e-07 | 625861.443 | 3.243