## Sheet1
T(K) | S(V/K) | simga(S/m) | kappa(W/m/K) | EF/kBT | EF(eV) | L | kappa_e(W/m/K)
300 | 5.9328e-05 | 78503.242 | 6.966 | 4.679549 | 0.1209762 | 2.154521e-08 | 0.5074108
290 | 5.7518e-05 | 72363.59 | 7.049 | 4.840265 | 0.1209601 | 2.167113e-08 | 0.4547782
280 | 5.5602e-05 | 63841.591 | 7.135 | 5.02052 | 0.1211383 | 2.18054e-08 | 0.3897856
270 | 5.4438e-05 | 56214.348 | 7.251 | 5.135587 | 0.1194892 | 2.188739e-08 | 0.332204
260 | 5.2543e-05 | 49440.004 | 7.319 | 5.332774 | 0.1194817 | 2.202136e-08 | 0.2830714
250 | 5.0914e-05 | 43322.097 | 7.399 | 5.512947 | 0.1187678 | 2.213684e-08 | 0.2397536
240 | 4.8969e-05 | 37925.349 | 7.47 | 5.742523 | 0.1187651 | 2.227488e-08 | 0.2027478
230 | 4.7854e-05 | 33114.384 | 7.534 | 5.881914 | 0.1165793 | 2.235394e-08 | 0.1702545
220 | 4.5781e-05 | 28965.495 | 7.589 | 6.157911 | 0.116743 | 2.250052e-08 | 0.1433825
210 | 4.3529e-05 | 25417.726 | 7.639 | 6.485736 | 0.117369 | 2.265863e-08 | 0.1209455
200 | 4.2278e-05 | 22415.805 | 7.678 | 6.682169 | 0.1151655 | 2.27457e-08 | 0.1019726
190 | 4.0546e-05 | 19958.014 | 7.72 | 6.973246 | 0.114173 | 2.286504e-08 | 0.08670474
180 | 3.8896e-05 | 17907.85 | 7.717 | 7.273698 | 0.1128243 | 2.297709e-08 | 0.07406464
170 | 3.7276e-05 | 16239.213 | 7.698 | 7.593721 | 0.1112445 | 2.308521e-08 | 0.06373055
160 | 3.483e-05 | 14909.019 | 7.666 | 8.131814 | 0.1121198 | 2.324411e-08 | 0.05544749
150 | 3.2719e-05 | 13843.845 | 7.597 | 8.659613 | 0.1119347 | 2.33762e-08 | 0.04854248
140 | 3.1494e-05 | 13012.207 | 7.496 | 8.997831 | 0.1085527 | 2.345037e-08 | 0.04271975
130 | 2.86e-05 | 12356.377 | 7.38 | 9.910727 | 0.1110257 | 2.36173e-08 | 0.03793715
120 | 2.6521e-05 | 11855.475 | 7.214 | 10.68866 | 0.1105297 | 2.37292e-08 | 0.03375851
110 | 2.3755e-05 | 11471.909 | 6.985 | 11.93393 | 0.1131231 | 2.386652e-08 | 0.03011739
99.999 | 2.2077e-05 | 11188.797 | 6.78 | 12.84122 | 0.1106565 | 2.394297e-08 | 0.02678904
89.995 | 1.8732e-05 | 10977.891 | 6.371 | 15.13443 | 0.1173706 | 2.407918e-08 | 0.02378915
79.995 | 1.5804e-05 | 10829.723 | 6.024 | 17.93852 | 0.1236586 | 2.418027e-08 | 0.02094794
69.995 | 1.3278e-05 | 10734.371 | 5.577 | 21.35105 | 0.1287838 | 2.425372e-08 | 0.01822309
59.996 | 1.0657e-05 | 10684.569 | 4.962 | 26.60203 | 0.1375346 | 2.431646e-08 | 0.01558761
49.995 | 7.77e-06 | 10671.502 | 4.466 | 36.48663 | 0.1571937 | 2.436966e-08 | 0.01300174
39.998 | 5.789e-06 | 10746.625 | 3.786 | 48.97232 | 0.1687966 | 2.439652e-08 | 0.01048668
29.997 | 3.912e-06 | 10801.767 | 2.991 | 72.47086 | 0.1873337 | 2.441473e-08 | 0.007910874