## Sheet1
T(K) | S (V/K) | sigma (S/m) | kappa (W/mK)
300 | 5.9328e-05 | 78503.242 | 6.966
290 | 5.7518e-05 | 72363.59 | 7.049
280 | 5.5602e-05 | 63841.591 | 7.135
270 | 5.4438e-05 | 56214.348 | 7.251
260 | 5.2543e-05 | 49440.004 | 7.319
250 | 5.0914e-05 | 43322.097 | 7.399
240 | 4.8969e-05 | 37925.349 | 7.47
230 | 4.7854e-05 | 33114.384 | 7.534
220 | 4.5781e-05 | 28965.495 | 7.589
210 | 4.3529e-05 | 25417.726 | 7.639
200 | 4.2278e-05 | 22415.805 | 7.678
190 | 4.0546e-05 | 19958.014 | 7.72
180 | 3.8896e-05 | 17907.85 | 7.717
170 | 3.7276e-05 | 16239.213 | 7.698
160 | 3.483e-05 | 14909.019 | 7.666
150 | 3.2719e-05 | 13843.845 | 7.597
140 | 3.1494e-05 | 13012.207 | 7.496
130 | 2.86e-05 | 12356.377 | 7.38
120 | 2.6521e-05 | 11855.475 | 7.214
110 | 2.3755e-05 | 11471.909 | 6.985
99.999 | 2.2077e-05 | 11188.797 | 6.78
89.995 | 1.8732e-05 | 10977.891 | 6.371
79.995 | 1.5804e-05 | 10829.723 | 6.024
69.995 | 1.3278e-05 | 10734.371 | 5.577
59.996 | 1.0657e-05 | 10684.569 | 4.962
49.995 | 7.77e-06 | 10671.502 | 4.466
39.998 | 5.789e-06 | 10746.625 | 3.786
29.997 | 3.912e-06 | 10801.767 | 2.991