## Sheet
x=EF/kBT | EF(eV) | N(cm^-3) | sigma(S/cm) | mu(cm2/Vs) | <tau>(fs) | S(uV/K) | Snon-deg | Sdeg | kappa,e(W/m/K) | kappa,tot(W/m/K) | L(Wohm/K^2) | Lapprox | PF(uW/cm/K^2) | ZT
-30 | -0.77556 | 2348215.7 | 5.219882e-09 | 13874.34 | 7888.441 | 2757.547 | 2757.547 | 113767151540.1 | 2.325721e-12 | 5 | 1.485169e-08 | 1.5e-08 | 0.0003969231 | 2.381539e-10
-29 | -0.749708 | 6383112.0 | 1.418911e-08 | 13874.34 | 7888.441 | 2671.373 | 2671.373 | 58410003184.3 | 6.321966e-12 | 5 | 1.485169e-08 | 1.5e-08 | 0.001012568 | 6.07541e-10
-28 | -0.723856 | 17351097.3 | 3.857e-08 | 13874.34 | 7888.441 | 2585.2 | 2585.2 | 29988695557.6 | 1.718489e-11 | 5 | 1.485169e-08 | 1.5e-08 | 0.002577733 | 1.54664e-09
-27 | -0.698004 | 47165172.5 | 1.048441e-07 | 13874.34 | 7888.441 | 2499.027 | 2499.027 | 15396709676.7 | 4.671336e-11 | 5 | 1.485169e-08 | 1.5e-08 | 0.006547656 | 3.928594e-09
-26 | -0.672152 | 128208231.3 | 2.849959e-07 | 13874.34 | 7888.441 | 2412.853 | 2412.853 | 7904934324.8 | 1.269801e-10 | 5 | 1.485169e-08 | 1.5e-08 | 0.01659206 | 9.955239e-09
-25 | -0.6463 | 348506105.4 | 7.746991e-07 | 13874.34 | 7888.441 | 2326.68 | 2326.68 | 4058528607.2 | 3.451677e-10 | 5 | 1.485169e-08 | 1.5e-08 | 0.04193787 | 2.516272e-08
-24 | -0.620448 | 947337813.4 | 2.105851e-06 | 13874.34 | 7888.441 | 2240.507 | 2240.507 | 2083718065.0 | 9.38263e-10 | 5 | 1.485169e-08 | 1.5e-08 | 0.105711 | 6.342658e-08
-23 | -0.594596 | 2575131163.6 | 5.724295e-06 | 13874.34 | 7888.441 | 2154.333 | 2154.333 | 1069816525.8 | 2.550463e-09 | 5 | 1.485169e-08 | 1.5e-08 | 0.2656733 | 1.59404e-07
-22 | -0.568744 | 6999932247.6 | 1.556025e-05 | 13874.34 | 7888.441 | 2068.16 | 2068.16 | 549262118.6 | 6.932878e-09 | 5 | 1.485169e-08 | 1.5e-08 | 0.6655563 | 3.993338e-07
-21 | -0.542892 | 19027788625.8 | 4.229714e-05 | 13874.34 | 7888.441 | 1981.987 | 1981.987 | 282000574.6 | 1.884552e-08 | 5 | 1.485169e-08 | 1.5e-08 | 1.661546 | 9.969278e-07
-20 | -0.51704 | 51722892033.5 | 0.0001149755 | 13874.34 | 7888.441 | 1895.813 | 1895.813 | 144783922.6 | 5.122742e-08 | 5 | 1.485169e-08 | 1.5e-08 | 4.132345 | 2.479407e-06
-19 | -0.491188 | 140597397354.0 | 0.0003125359 | 13874.34 | 7888.441 | 1809.64 | 1809.64 | 74334544.5 | 1.392506e-07 | 5 | 1.485169e-08 | 1.5e-08 | 10.23492 | 6.14095e-06
-18 | -0.465336 | 382183349055.1 | 0.0008495608 | 13874.34 | 7888.441 | 1723.467 | 1723.467 | 38164627.8 | 3.785223e-07 | 5 | 1.485169e-08 | 1.5e-08 | 25.23482 | 1.514089e-05
-17 | -0.439484 | 1038882043264.2 | 0.002309346 | 13874.34 | 7888.441 | 1637.293 | 1637.293 | 19594373.4 | 1.02893e-06 | 5.000001 | 1.485169e-08 | 1.500001e-08 | 61.9073 | 3.714438e-05
-16 | -0.413632 | 2823974109093.6 | 0.006277452 | 13874.34 | 7888.441 | 1551.12 | 1551.12 | 10060086.9 | 2.796922e-06 | 5.000003 | 1.485169e-08 | 1.500002e-08 | 151.0338 | 9.062023e-05
-15 | -0.38778 | 7676356979989.0 | 0.01706388 | 13874.34 | 7888.441 | 1464.947 | 1464.947 | 5165021.1 | 7.602823e-06 | 5.000008 | 1.485169e-08 | 1.500003e-08 | 366.2026 | 0.0002197212
-14 | -0.361928 | 20866497809700.3 | 0.04638443 | 13874.34 | 7888.44 | 1378.773 | 1378.773 | 2651810.6 | 2.066661e-05 | 5.000021 | 1.485169e-08 | 1.500007e-08 | 881.7754 | 0.000529063
-13 | -0.336076 | 56720993166640.6 | 0.1260859 | 13874.33 | 7888.438 | 1292.6 | 1292.6 | 1361485.4 | 5.617764e-05 | 5.000056 | 1.485169e-08 | 1.500014e-08 | 2106.661 | 0.001263983
-12 | -0.310224 | 154183433298047.9 | 0.3427362 | 13874.33 | 7888.434 | 1206.427 | 1206.427 | 699010.6 | 0.0001527064 | 5.000153 | 1.48517e-08 | 1.50003e-08 | 4988.409 | 0.002992954
-11 | -0.284372 | 419112460580086.3 | 0.9316487 | 13874.3 | 7888.422 | 1120.254 | 1120.254 | 358884.9 | 0.0004150975 | 5.000415 | 1.485172e-08 | 1.500064e-08 | 11691.9 | 0.00701456
-10 | -0.25852 | 1139254226210928 | 2.532447 | 13874.25 | 7888.388 | 1034.082 | 1034.081 | 184258.9 | 0.00112834 | 5.001128 | 1.485177e-08 | 1.500134e-08 | 27080.11 | 0.0162444
-9 | -0.232668 | 3096728647571356 | 6.883637 | 13874.09 | 7888.298 | 947.912 | 947.9104 | 94603.41 | 0.003067056 | 5.003067 | 1.485192e-08 | 1.500283e-08 | 61852.04 | 0.03708847
-8 | -0.206816 | 8417150267250565 | 18.70968 | 13873.66 | 7888.053 | 861.7478 | 861.7435 | 48573.44 | 0.00833646 | 5.008336 | 1.485231e-08 | 1.500594e-08 | 138939.8 | 0.08322514
-7 | -0.180964 | 22875526362242800 | 50.84354 | 13872.49 | 7887.388 | 775.5993 | 775.5878 | 24941.82 | 0.02265595 | 5.022656 | 1.485338e-08 | 1.501248e-08 | 305851.5 | 0.1826831
-6 | -0.155112 | 62147732832988672 | 138.099 | 13869.31 | 7885.582 | 689.4934 | 689.4621 | 12810.28 | 0.06154913 | 5.061549 | 1.485628e-08 | 1.502622e-08 | 656524.1 | 0.3891244
-5 | -0.12926 | 1.6868e+17 | 374.5965 | 13860.7 | 7880.689 | 603.5029 | 603.4181 | 6583.602 | 0.1670418 | 5.167042 | 1.486415e-08 | 1.505502e-08 | 1364339.3 | 0.7921395
-4 | -0.103408 | 4.5667e+17 | 1012.442 | 13837.53 | 7867.515 | 517.8236 | 517.5943 | 3389.286 | 0.4521174 | 5.452117 | 1.488538e-08 | 1.511516e-08 | 2714774.0 | 1.493791
-3 | -0.077556 | 1.2279e+18 | 2710.306 | 13776.14 | 7832.606 | 432.9714 | 432.3565003 | 1752.758 | 1.214912 | 6.214912 | 1.494188e-08 | 1.523933e-08 | 5080855.3 | 2.452579
-2 | -0.051704 | 3.2446e+18 | 7080.315 | 13619.97 | 7743.818 | 350.2394 | 348.6255 | 917.061 | 3.204679 | 8.204679 | 1.508727e-08 | 1.548835e-08 | 8685253.0 | 3.17572
-1 | -0.025852 | 8.2257e+18 | 17474.41 | 13259.19 | 7538.691 | 272.4867 | 268.4615 | 493.2407 | 8.090185 | 13.09019 | 1.543245e-08 | 1.595462e-08 | 12974575.3 | 2.973505
0 | 0 | 1.9201e+19 | 38665.23 | 12568.77 | 7146.144 | 204.5012 | 195.4142 | 280.3049 | 18.70991 | 23.70991 | 1.612984e-08 | 1.67154e-08 | 16170089.6 | 2.045991
1 | 0.025852 | 3.9539e+19 | 73256.54 | 11563.95 | 6574.841 | 150.8757 | 133.1669 | 173.1766 | 37.86952 | 42.86952 | 1.723146e-08 | 1.772354e-08 | 16675729.8 | 1.166964
2 | 0.051704 | 7.0859e+19 | 118644.6 | 10450.65 | 5941.856 | 112.3892 | 82.89395 | 117.376 | 66.06687 | 71.06687 | 1.856157e-08 | 1.879511e-08 | 14986388.7 | 0.6326318
3 | 0.077556 | 1.1261e+20 | 170056.7 | 9425.445 | 5358.963 | 86.09298 | 42.9741 | 86.18954 | 101.2921 | 106.2921 | 1.985457e-08 | 1.976075e-08 | 12604604.7 | 0.3557539
4 | 0.103408 | 1.634e+20 | 224141 | 8561.559 | 4867.789 | 68.21558 | 10.89401 | 67.24658 | 140.8373 | 145.8373 | 2.094476e-08 | 2.055401e-08 | 10430099.4 | 0.2145561
5 | 0.12926 | 2.2194e+20 | 279285.3 | 7854.277 | 4465.654 | 55.81427 | -15.49077 | 54.83038 | 182.5729 | 187.5729 | 2.179049e-08 | 2.118068e-08 | 8700386.3 | 0.1391521
6 | 0.155112 | 2.8724e+20 | 334830.9 | 7275.556 | 4136.615 | 46.94595 | -37.71744 | 46.1682 | 225.1897 | 230.1897 | 2.241825e-08 | 2.167173e-08 | 7379413.1 | 0.0961739
7 | 0.180964 | 3.5861e+20 | 390525.8 | 6797.028 | 3864.541 | 40.39359 | -56.83958 | 39.81946 | 268.0039 | 273.0039 | 2.287547e-08 | 2.205943e-08 | 6371984.0 | 0.07002081
8 | 0.206816 | 4.3551e+20 | 446275.8 | 6395.807 | 3636.422 | 35.39975 | -73.58184 | 34.98194 | 310.7102 | 315.7102 | 2.320763e-08 | 2.236998e-08 | 5592470.2 | 0.05314182
9 | 0.232668 | 5.1754e+20 | 502046.1 | 6054.628 | 3442.44 | 31.48645 | -88.45316 | 31.18016 | 353.202 | 358.202 | 2.345084e-08 | 2.262285e-08 | 4977267.1 | 0.04168542
10 | 0.25852 | 6.0438e+20 | 557823.9 | 5760.681 | 3275.312 | 28.34507 | -101.8203 | 28.11687 | 395.465 | 400.465 | 2.363141e-08 | 2.28321e-08 | 4481795.7 | 0.03357444
11 | 0.284372 | 6.9577e+20 | 613604.4 | 5504.435 | 3129.62 | 25.77089 | -113.9542 | 25.59757 | 437.5207 | 442.5207 | 2.37678e-08 | 2.300785e-08 | 4075183.9 | 0.02762707
12 | 0.310224 | 7.9147e+20 | 669385.9 | 5278.728 | 3001.291 | 23.62428 | -125.0602 | 23.49007 | 479.4011 | 484.4011 | 2.387268e-08 | 2.315742e-08 | 3735886.7 | 0.02313715
13 | 0.336076 | 8.9131e+20 | 725167.9 | 5078.096 | 2887.219 | 21.80738 | -135.2968 | 21.70155 | 521.1369 | 526.1369 | 2.395477e-08 | 2.328619e-08 | 3448621.2 | 0.01966382
14 | 0.361928 | 9.951e+20 | 780949.9 | 4898.316 | 2785.003 | 20.24984 | -144.789 | 20.165 | 562.7549 | 567.7549 | 2.40201e-08 | 2.33982e-08 | 3202331.6 | 0.01692103
15 | 0.38778 | 1.1027e+21 | 836732 | 4736.075 | 2692.759 | 18.8999 | -153.6369 | 18.83088 | 604.2765 | 609.2765 | 2.407288e-08 | 2.349651e-08 | 2988857.7 | 0.01471675
16 | 0.413632 | 1.214e+21 | 892514.1 | 4588.738 | 2608.989 | 17.71867 | -161.9218 | 17.66178 | 645.7191 | 650.7191 | 2.411611e-08 | 2.358347e-08 | 2802059.5 | 0.01291829
17 | 0.439484 | 1.3288e+21 | 948296.3 | 4454.186 | 2532.487 | 16.6764 | -169.7106 | 16.62897 | 687.0961 | 692.0961 | 2.415195e-08 | 2.366094e-08 | 2637234.5 | 0.01143151
18 | 0.465336 | 1.4471e+21 | 1004078.4 | 4330.691 | 2462.272 | 15.74994 | -177.0591 | 15.70998 | 728.4183 | 733.4183 | 2.418199e-08 | 2.373039e-08 | 2490722.2 | 0.01018814
19 | 0.491188 | 1.5687e+21 | 1059860.5 | 4216.833 | 2397.537 | 14.92099 | -184.0142 | 14.88701 | 769.6944 | 774.6944 | 2.420741e-08 | 2.3793e-08 | 2359631.8 | 0.009137662
20 | 0.51704 | 1.6936e+21 | 1115642.7 | 4111.432 | 2337.61 | 14.17494 | -190.6156 | 14.14581 | 810.931 | 815.931 | 2.422912e-08 | 2.384973e-08 | 2241650.2 | 0.008242058
21 | 0.542892 | 1.8217e+21 | 1171424.8 | 4013.499 | 2281.929 | 13.49995 | -196.8974 | 13.47478 | 852.1341 | 857.1341 | 2.42478e-08 | 2.390138e-08 | 2134905.0 | 0.007472244
22 | 0.568744 | 1.9529e+21 | 1227206.9 | 3922.198 | 2230.018 | 12.88631 | -202.8892 | 12.86442 | 893.308 | 898.308 | 2.426399e-08 | 2.394859e-08 | 2037863.8 | 0.006805674
23 | 0.594596 | 2.0871e+21 | 1282989.1 | 3836.818 | 2181.474 | 12.32604 | -208.6163 | 12.30688 | 934.4566 | 939.4566 | 2.427811e-08 | 2.399192e-08 | 1949261.1 | 0.006224644
24 | 0.620448 | 2.2243e+21 | 1338771.2 | 3756.75 | 2135.95 | 11.81245 | -214.1012 | 11.79559 | 975.5831 | 980.5831 | 2.429051e-08 | 2.403182e-08 | 1868041.8 | 0.005715095
25 | 0.6463 | 2.3643e+21 | 1394553.3 | 3681.467 | 2093.147 | 11.33996 | -219.3633 | 11.32504 | 1016.69 | 1021.69 | 2.430145e-08 | 2.406868e-08 | 1793320.2 | 0.005265746
26 | 0.672152 | 2.5072e+21 | 1450335.5 | 3610.513 | 2052.806 | 10.9038 | -224.4201 | 10.89054 | 1057.78 | 1062.78 | 2.431115e-08 | 2.410284e-08 | 1724346.3 | 0.004867461
27 | 0.698004 | 2.6529e+21 | 1506117.6 | 3543.491 | 2014.699 | 10.49996 | -229.287 | 10.48812 | 1098.854 | 1103.854 | 2.431979e-08 | 2.413459e-08 | 1660481.6 | 0.004512775
28 | 0.723856 | 2.8013e+21 | 1561899.7 | 3480.053 | 1978.631 | 10.12496 | -233.9777 | 10.11434 | 1139.915 | 1144.915 | 2.432753e-08 | 2.416417e-08 | 1601178.7 | 0.00419554
29 | 0.749708 | 2.9524e+21 | 1617681.9 | 3419.891 | 1944.425 | 9.775824 | -238.5044 | 9.766266 | 1180.963 | 1185.963 | 2.433448e-08 | 2.419179e-08 | 1545965.7 | 0.003910658
30 | 0.77556 | 3.1061e+21 | 1673464.0 | 3362.733 | 1911.927 | 9.449963 | -242.8782 | 9.441329 | 1222.001 | 1227.001 | 2.434074e-08 | 2.421765e-08 | 1494433.5 | 0.00365387
31 | 0.801412 | 3.2624e+21 | 1729246.1 | 3308.339 | 1881 | 9.145125 | -247.1091 | 9.1373 | 1263.028 | 1268.028 | 2.434641e-08 | 2.42419e-08 | 1446225.9 | 0.003421594
32 | 0.827264 | 3.4212e+21 | 1785028.3 | 3256.493 | 1851.523 | 8.85934 | -251.2061 | 8.852226 | 1304.046 | 1309.046 | 2.435156e-08 | 2.42647e-08 | 1401031.4 | 0.003210806
33 | 0.853116 | 3.5826e+21 | 1840810.4 | 3207.003 | 1823.385 | 8.590875 | -255.1775 | 8.584388 | 1345.057 | 1350.057 | 2.435624e-08 | 2.428617e-08 | 1358575.9 | 0.003018931
34 | 0.878968 | 3.7464e+21 | 1896592.5 | 3159.697 | 1796.488 | 8.338203 | -259.0306 | 8.332271 | 1386.059 | 1391.059 | 2.436052e-08 | 2.430642e-08 | 1318617.8 | 0.00284377
35 | 0.90482 | 3.9127e+21 | 1952374.7 | 3114.419 | 1770.744 | 8.099968 | -262.7724 | 8.094531 | 1427.055 | 1432.055 | 2.436443e-08 | 2.432555e-08 | 1280943.0 | 0.002683436
36 | 0.930672 | 4.0813e+21 | 2008156.8 | 3071.028 | 1746.074 | 7.874969 | -266.409 | 7.869972 | 1468.045 | 1473.045 | 2.436803e-08 | 2.434365e-08 | 1245361.2 | 0.0025363
37 | 0.956524 | 4.2524e+21 | 2063938.9 | 3029.397 | 1722.404 | 7.662132 | -269.9462 | 7.65753 | 1509.028 | 1514.028 | 2.437134e-08 | 2.436081e-08 | 1211702.8 | 0.002400951
38 | 0.982376 | 4.4257e+21 | 2119721.1 | 2989.411 | 1699.669 | 7.460497 | -273.3893 | 7.456249 | 1550.007 | 1555.007 | 2.437439e-08 | 2.43771e-08 | 1179815.9 | 0.002276162
39 | 1.008228 | 4.6014e+21 | 2175503.2 | 2950.964 | 1677.81 | 7.269202 | -276.7431 | 7.265272 | 1590.98 | 1595.98 | 2.43772e-08 | 2.439258e-08 | 1149564.2 | 0.002160861
40 | 1.03408 | 4.7793e+21 | 2231285.3 | 2913.96 | 1656.771 | 7.087472 | -280.0123 | 7.08383 | 1631.949 | 1636.949 | 2.437981e-08 | 2.44073e-08 | 1120825.1 | 0.002054111
41 | 1.059932 | 4.9594e+21 | 2287067.5 | 2878.311 | 1636.502 | 6.914607 | -283.2008 | 6.911225 | 1672.914 | 1677.914 | 2.438223e-08 | 2.442133e-08 | 1093487.9 | 0.001955084
42 | 1.085784 | 5.1418e+21 | 2342849.6 | 2843.938 | 1616.959 | 6.749974 | -286.3127 | 6.746827 | 1713.875 | 1718.875 | 2.438448e-08 | 2.443471e-08 | 1067452.5 | 0.001863054
43 | 1.111636 | 5.3263e+21 | 2398631.7 | 2810.764 | 1598.098 | 6.592997 | -289.3515 | 6.590065 | 1754.832 | 1759.832 | 2.438658e-08 | 2.444749e-08 | 1042628.0 | 0.001777376
44 | 1.137488 | 5.5131e+21 | 2454413.9 | 2778.724 | 1579.881 | 6.443157 | -292.3205 | 6.44042 | 1795.786 | 1800.786 | 2.438853e-08 | 2.44597e-08 | 1018931.9 | 0.001697478
45 | 1.16334 | 5.7019e+21 | 2510196.0 | 2747.752 | 1562.271 | 6.299975 | -295.223 | 6.297417 | 1836.737 | 1841.737 | 2.439035e-08 | 2.447138e-08 | 996289 | 0.001622852
46 | 1.189192 | 5.8929e+21 | 2565978.1 | 2717.793 | 1545.237 | 6.163019 | -298.0617 | 6.160624 | 1877.685 | 1882.685 | 2.439206e-08 | 2.448257e-08 | 974630.5 | 0.001553044
47 | 1.215044 | 6.0859e+21 | 2621760.3 | 2688.791 | 1528.748 | 6.031891 | -300.8395 | 6.029646 | 1918.63 | 1923.63 | 2.439366e-08 | 2.44933e-08 | 953893.7 | 0.001487646
48 | 1.240896 | 6.281e+21 | 2677542.4 | 2660.696 | 1512.774 | 5.906227 | -303.5588 | 5.904119 | 1959.572 | 1964.572 | 2.439516e-08 | 2.450359e-08 | 934020.9 | 0.001426297
49 | 1.266748 | 6.4782e+21 | 2733324.5 | 2633.463 | 1497.291 | 5.785692 | -306.2222 | 5.78371 | 2000.512 | 2005.512 | 2.439657e-08 | 2.451347e-08 | 914959.3 | 0.001368667
50 | 1.2926 | 6.6774e+21 | 2789106.7 | 2607.049 | 1482.272 | 5.669978 | -308.8319 | 5.668113 | 2041.45 | 2046.45 | 2.43979e-08 | 2.452296e-08 | 896660.1 | 0.001314462
51 | 1.318452 | 6.8786e+21 | 2844888.8 | 2581.412 | 1467.697 | 5.558802 | -311.3899 | 5.557044 | 2082.386 | 2087.386 | 2.439914e-08 | 2.453209e-08 | 879078.5 | 0.001263416
52 | 1.344304 | 7.0817e+21 | 2900670.9 | 2556.517 | 1453.542 | 5.451902 | -313.8983 | 5.450244 | 2123.319 | 2128.319 | 2.440032e-08 | 2.454088e-08 | 862173.2 | 0.001215287
53 | 1.370156 | 7.2869e+21 | 2956453.1 | 2532.327 | 1439.788 | 5.349036 | -316.359 | 5.34747 | 2164.251 | 2169.251 | 2.440143e-08 | 2.454935e-08 | 845905.7 | 0.001169859
54 | 1.396008 | 7.4939e+21 | 3012235.2 | 2508.81 | 1426.418 | 5.249979 | -318.7738 | 5.248499 | 2205.18 | 2210.18 | 2.440248e-08 | 2.45575e-08 | 830240.8 | 0.001126932
55 | 1.42186 | 7.703e+21 | 3068017.3 | 2485.936 | 1413.412 | 5.154525 | -321.1443 | 5.153124 | 2246.109 | 2251.109 | 2.440347e-08 | 2.456537e-08 | 815145.5 | 0.001086326
56 | 1.447712 | 7.9139e+21 | 3123799.5 | 2463.676 | 1400.756 | 5.06248 | -323.4721 | 5.061153 | 2287.035 | 2292.035 | 2.440442e-08 | 2.457297e-08 | 800589.4 | 0.001047876
57 | 1.473564 | 8.1267e+21 | 3179581.6 | 2442.003 | 1388.433 | 4.973665 | -325.7588 | 4.972406 | 2327.96 | 2332.96 | 2.440531e-08 | 2.45803e-08 | 786543.9 | 0.001011433
58 | 1.499416 | 8.3414e+21 | 3235363.7 | 2420.891 | 1376.43 | 4.887912 | -328.0057 | 4.886717 | 2368.883 | 2373.883 | 2.440615e-08 | 2.458738e-08 | 772982.8 | 0.0009768586
59 | 1.525268 | 8.5579e+21 | 3291145.9 | 2400.317 | 1364.732 | 4.805066 | -330.2143 | 4.803931 | 2409.806 | 2414.806 | 2.440696e-08 | 2.459423e-08 | 759881.4 | 0.0009440281
60 | 1.55112 | 8.7763e+21 | 3346928.0 | 2380.258 | 1353.328 | 4.724981 | -332.3858 | 4.723902 | 2450.726 | 2455.726 | 2.440772e-08 | 2.460086e-08 | 747216.7 | 0.0009128258
61 | 1.576972 | 8.9965e+21 | 3402710.1 | 2360.693 | 1342.204 | 4.647523 | -334.5214 | 4.646496 | 2491.646 | 2496.646 | 2.440844e-08 | 2.460727e-08 | 734967.3 | 0.0008831456
62 | 1.602824 | 9.2186e+21 | 3458492.3 | 2341.603 | 1331.35 | 4.572563 | -336.6223 | 4.571585 | 2532.564 | 2537.564 | 2.440914e-08 | 2.461348e-08 | 723113 | 0.0008548903
63 | 1.628676 | 9.4424e+21 | 3514274.4 | 2322.968 | 1320.754 | 4.499982 | -338.6896 | 4.49905 | 2573.481 | 2578.481 | 2.440979e-08 | 2.46195e-08 | 711635 | 0.0008279699
64 | 1.654528 | 9.668e+21 | 3570056.5 | 2304.77 | 1310.408 | 4.42967 | -340.7244 | 4.428781 | 2614.398 | 2619.398 | 2.441042e-08 | 2.462533e-08 | 700515.7 | 0.0008023017
65 | 1.68038 | 9.8954e+21 | 3625838.7 | 2286.994 | 1300.301 | 4.361521 | -342.7277 | 4.360673 | 2655.313 | 2660.313 | 2.441102e-08 | 2.463099e-08 | 689738.5 | 0.0007778091
66 | 1.706232 | 1.0125e+22 | 3681620.8 | 2269.622 | 1290.424 | 4.295438 | -344.7004 | 4.294627 | 2696.227 | 2701.227 | 2.441159e-08 | 2.463648e-08 | 679287.9 | 0.0007544216
67 | 1.732084 | 1.0355e+22 | 3737402.9 | 2252.64 | 1280.768 | 4.231327 | -346.6435 | 4.230552 | 2737.14 | 2742.14 | 2.441214e-08 | 2.46418e-08 | 669149.3 | 0.0007320734
68 | 1.757936 | 1.0588e+22 | 3793185.1 | 2236.033 | 1271.326 | 4.169101 | -348.5578 | 4.16836 | 2778.052 | 2783.052 | 2.441266e-08 | 2.464698e-08 | 659308.9 | 0.0007107041
69 | 1.783788 | 1.0822e+22 | 3848967.2 | 2219.787 | 1262.09 | 4.10868 | -350.4442 | 4.10797 | 2818.964 | 2823.964 | 2.441316e-08 | 2.4652e-08 | 649753.7 | 0.0006902571
70 | 1.80964 | 1.1058e+22 | 3904749.3 | 2203.891 | 1253.052 | 4.049984 | -352.3035 | 4.049305 | 2859.875 | 2864.875 | 2.441364e-08 | 2.465689e-08 | 640471.5 | 0.0006706801
71 | 1.835492 | 1.1296e+22 | 3960531.5 | 2188.331 | 1244.205 | 3.992942 | -354.1363 | 3.992291 | 2900.784 | 2905.784 | 2.44141e-08 | 2.466164e-08 | 631450.8 | 0.0006519246
72 | 1.861344 | 1.1536e+22 | 4016313.6 | 2173.096 | 1235.543 | 3.937485 | -355.9436 | 3.93686 | 2941.694 | 2946.694 | 2.441454e-08 | 2.466626e-08 | 622680.6 | 0.0006339451
73 | 1.887196 | 1.1777e+22 | 4072095.7 | 2158.174 | 1227.059 | 3.883546 | -357.726 | 3.882947 | 2982.602 | 2987.602 | 2.441496e-08 | 2.467075e-08 | 614150.7 | 0.0006166994
74 | 1.913048 | 1.2019e+22 | 4127877.9 | 2143.556 | 1218.747 | 3.831066 | -359.4841 | 3.830491 | 3023.51 | 3028.51 | 2.441537e-08 | 2.467513e-08 | 605851.4 | 0.0006001481
75 | 1.9389 | 1.2264e+22 | 4183660.0 | 2129.23 | 1210.602 | 3.779985 | -361.2187 | 3.779433 | 3064.417 | 3069.417 | 2.441576e-08 | 2.467939e-08 | 597773.4 | 0.0005842544
76 | 1.964752 | 1.251e+22 | 4239442.1 | 2115.188 | 1202.618 | 3.730249 | -362.9303 | 3.729718 | 3105.323 | 3110.323 | 2.441613e-08 | 2.468354e-08 | 589908 | 0.0005689839
77 | 1.990604 | 1.2757e+22 | 4295224.3 | 2101.419 | 1194.79 | 3.681804 | -364.6195 | 3.681293 | 3146.229 | 3151.229 | 2.441649e-08 | 2.468759e-08 | 582246.8 | 0.0005543045
78 | 2.016456 | 1.3007e+22 | 4351006.4 | 2087.916 | 1187.113 | 3.634601 | -366.2869 | 3.63411 | 3187.134 | 3192.134 | 2.441683e-08 | 2.469153e-08 | 574782.1 | 0.0005401861
79 | 2.042308 | 1.3258e+22 | 4406788.5 | 2074.67 | 1179.582 | 3.588594 | -367.9331 | 3.588121 | 3228.039 | 3233.039 | 2.441717e-08 | 2.469537e-08 | 567506.4 | 0.0005266003
80 | 2.06816 | 1.351e+22 | 4462570.7 | 2061.673 | 1172.192 | 3.543736 | -369.5586 | 3.543281 | 3268.943 | 3273.943 | 2.441749e-08 | 2.469912e-08 | 560412.6 | 0.0005135208
81 | 2.094012 | 1.3764e+22 | 4518352.8 | 2048.917 | 1164.939 | 3.499986 | -371.164 | 3.499548 | 3309.846 | 3314.846 | 2.441779e-08 | 2.470278e-08 | 553493.9 | 0.0005009227
82 | 2.119864 | 1.402e+22 | 4574134.9 | 2036.394 | 1157.819 | 3.457304 | -372.7496 | 3.456881 | 3350.749 | 3355.749 | 2.441809e-08 | 2.470635e-08 | 546744 | 0.0004887826
83 | 2.145716 | 1.4277e+22 | 4629917.1 | 2024.099 | 1150.828 | 3.415649 | -374.316 | 3.415242 | 3391.652 | 3396.652 | 2.441838e-08 | 2.470984e-08 | 540156.7 | 0.0004770786
84 | 2.171568 | 1.4536e+22 | 4685699.2 | 2012.023 | 1143.963 | 3.374987 | -375.8637 | 3.374594 | 3432.554 | 3437.554 | 2.441865e-08 | 2.471324e-08 | 533726.2 | 0.0004657901
85 | 2.19742 | 1.4796e+22 | 4741481.3 | 2000.161 | 1137.218 | 3.335281 | -377.3931 | 3.334902 | 3473.456 | 3478.456 | 2.441892e-08 | 2.471657e-08 | 527447.1 | 0.0004548977
86 | 2.223272 | 1.5058e+22 | 4797263.5 | 1988.506 | 1130.591 | 3.296499 | -378.9046 | 3.296132 | 3514.357 | 3519.357 | 2.441918e-08 | 2.471982e-08 | 521314 | 0.0004443829
87 | 2.249124 | 1.5321e+22 | 4853045.6 | 1977.052 | 1124.079 | 3.258608 | -380.3986 | 3.258254 | 3555.258 | 3560.258 | 2.441943e-08 | 2.472299e-08 | 515321.9 | 0.0004342286
88 | 2.274976 | 1.5586e+22 | 4908827.7 | 1965.794 | 1117.678 | 3.221578 | -381.8755 | 3.221236 | 3596.158 | 3601.158 | 2.441967e-08 | 2.47261e-08 | 509466 | 0.0004244185
89 | 2.300828 | 1.5852e+22 | 4964609.9 | 1954.726 | 1111.386 | 3.185381 | -383.3358 | 3.18505 | 3637.058 | 3642.058 | 2.44199e-08 | 2.472913e-08 | 503741.6 | 0.0004149371
90 | 2.32668 | 1.612e+22 | 5020392.0 | 1943.843 | 1105.198 | 3.149988 | -384.7798 | 3.149668 | 3677.957 | 3682.957 | 2.442012e-08 | 2.47321e-08 | 498144.5 | 0.0004057699
91 | 2.352532 | 1.6389e+22 | 5076174.1 | 1933.139 | 1099.112 | 3.115372 | -386.2078 | 3.115063 | 3718.857 | 3723.857 | 2.442034e-08 | 2.473501e-08 | 492670.4 | 0.0003969033
92 | 2.378384 | 1.666e+22 | 5131956.3 | 1922.61 | 1093.126 | 3.08151 | -387.6202 | 3.08121 | 3759.756 | 3764.756 | 2.442055e-08 | 2.473785e-08 | 487315.3 | 0.0003883242
93 | 2.404236 | 1.6933e+22 | 5187738.4 | 1912.252 | 1087.236 | 3.048375 | -389.0174 | 3.048085 | 3800.654 | 3805.654 | 2.442075e-08 | 2.474063e-08 | 482075.3 | 0.0003800203
94 | 2.430088 | 1.7206e+22 | 5243520.5 | 1902.059 | 1081.441 | 3.015946 | -390.3996 | 3.015665 | 3841.552 | 3846.552 | 2.442095e-08 | 2.474336e-08 | 476946.9 | 0.00037198
95 | 2.45594 | 1.7482e+22 | 5299302.7 | 1892.027 | 1075.737 | 2.984199 | -391.7672 | 2.983927 | 3882.45 | 3887.45 | 2.442114e-08 | 2.474602e-08 | 471926.4 | 0.0003641922
96 | 2.481792 | 1.7758e+22 | 5355084.8 | 1882.152 | 1070.123 | 2.953113 | -393.1204 | 2.95285 | 3923.348 | 3928.348 | 2.442132e-08 | 2.474863e-08 | 467010.5 | 0.0003566465
97 | 2.507644 | 1.8036e+22 | 5410866.9 | 1872.43 | 1064.595 | 2.922669 | -394.4597 | 2.922414 | 3964.245 | 3969.245 | 2.44215e-08 | 2.475119e-08 | 462195.9 | 0.0003493329
98 | 2.533496 | 1.8316e+22 | 5466649.1 | 1862.858 | 1059.153 | 2.892846 | -395.7852 | 2.892598 | 4005.142 | 4010.142 | 2.442168e-08 | 2.47537e-08 | 457479.6 | 0.000342242
99 | 2.559348 | 1.8597e+22 | 5522431.2 | 1853.43 | 1053.793 | 2.863625 | -397.0973 | 2.863385 | 4046.039 | 4051.039 | 2.442184e-08 | 2.475616e-08 | 452858.6 | 0.0003353648
100 | 2.5852 | 1.8879e+22 | 5578213.3 | 1844.144 | 1048.513 | 2.834989 | -398.3962 | 2.834756 | 4086.935 | 4091.935 | 2.442201e-08 | 2.475857e-08 | 448330 | 0.0003286929
101 | 2.611052 | 1.9163e+22 | 5633995.5 | 1834.997 | 1043.312 | 2.80692 | -399.6822 | 2.806694 | 4127.831 | 4132.831 | 2.442217e-08 | 2.476093e-08 | 443891.1 | 0.0003222182
102 | 2.636904 | 1.9449e+22 | 5689777.6 | 1825.984 | 1038.187 | 2.779401 | -400.9555 | 2.779181 | 4168.727 | 4173.727 | 2.442232e-08 | 2.476324e-08 | 439539.3 | 0.0003159329
103 | 2.662756 | 1.9735e+22 | 5745559.7 | 1817.102 | 1033.138 | 2.752416 | -402.2163 | 2.752203 | 4209.623 | 4214.623 | 2.442247e-08 | 2.476552e-08 | 435271.9 | 0.0003098298
104 | 2.688608 | 2.0023e+22 | 5801341.9 | 1808.349 | 1028.161 | 2.725951 | -403.4651 | 2.725744 | 4250.518 | 4255.518 | 2.442261e-08 | 2.476774e-08 | 431086.6 | 0.0003039018
105 | 2.71446 | 2.0313e+22 | 5857124.0 | 1799.721 | 1023.256 | 2.699989 | -404.7018 | 2.699788 | 4291.413 | 4296.413 | 2.442275e-08 | 2.476993e-08 | 426981 | 0.0002981424
106 | 2.740312 | 2.0604e+22 | 5912906.1 | 1791.216 | 1018.42 | 2.674518 | -405.9269 | 2.674322 | 4332.308 | 4337.308 | 2.442289e-08 | 2.477208e-08 | 422952.9 | 0.0002925452
107 | 2.766164 | 2.0896e+22 | 5968688.3 | 1782.829 | 1013.652 | 2.649522 | -407.1404 | 2.649332 | 4373.203 | 4378.203 | 2.442302e-08 | 2.477418e-08 | 419000 | 0.0002871042
108 | 2.792016 | 2.1189e+22 | 6024470.4 | 1774.56 | 1008.95 | 2.62499 | -408.3427 | 2.624805 | 4414.097 | 4419.097 | 2.442315e-08 | 2.477625e-08 | 415120.4 | 0.0002818135
109 | 2.817868 | 2.1484e+22 | 6080252.5 | 1766.404 | 1004.313 | 2.600907 | -409.5338 | 2.600727 | 4454.991 | 4459.991 | 2.442328e-08 | 2.477828e-08 | 411312 | 0.0002766678
110 | 2.84372 | 2.1781e+22 | 6136034.7 | 1758.36 | 999.7393 | 2.577263 | -410.7141 | 2.577088 | 4495.885 | 4500.885 | 2.44234e-08 | 2.478027e-08 | 407572.8 | 0.0002716617
111 | 2.869572 | 2.2078e+22 | 6191816.8 | 1750.425 | 995.2276 | 2.554044 | -411.8838 | 2.553874 | 4536.779 | 4541.779 | 2.442352e-08 | 2.478223e-08 | 403900.9 | 0.0002667904
112 | 2.895424 | 2.2377e+22 | 6247598.9 | 1742.596 | 990.7764 | 2.53124 | -413.0429 | 2.531074 | 4577.673 | 4582.673 | 2.442364e-08 | 2.478415e-08 | 400294.7 | 0.0002620488
113 | 2.921276 | 2.2678e+22 | 6303381.1 | 1734.871 | 986.3844 | 2.50884 | -414.1917 | 2.508678 | 4618.566 | 4623.566 | 2.442375e-08 | 2.478604e-08 | 396752.3 | 0.0002574326
114 | 2.947128 | 2.2979e+22 | 6359163.2 | 1727.249 | 982.0503 | 2.486832 | -415.3304 | 2.486675 | 4659.459 | 4664.459 | 2.442386e-08 | 2.47879e-08 | 393272 | 0.0002529373
115 | 2.97298 | 2.3282e+22 | 6414945.3 | 1719.725 | 977.7728 | 2.465208 | -416.4592 | 2.465055 | 4700.352 | 4705.352 | 2.442397e-08 | 2.478972e-08 | 389852.2 | 0.0002485588
116 | 2.998832 | 2.3586e+22 | 6470727.5 | 1712.299 | 973.5507 | 2.443956 | -417.5782 | 2.443807 | 4741.245 | 4746.245 | 2.442407e-08 | 2.479152e-08 | 386491.4 | 0.0002442929
117 | 3.024684 | 2.3892e+22 | 6526509.6 | 1704.969 | 969.3828 | 2.423067 | -418.6876 | 2.422922 | 4782.138 | 4787.138 | 2.442417e-08 | 2.479328e-08 | 383188.1 | 0.000240136
118 | 3.050536 | 2.4199e+22 | 6582291.7 | 1697.731 | 965.268 | 2.402533 | -419.7876 | 2.402391 | 4823.03 | 4828.03 | 2.442427e-08 | 2.479502e-08 | 379940.7 | 0.0002360843
119 | 3.076388 | 2.4507e+22 | 6638073.9 | 1690.586 | 961.2051 | 2.382344 | -420.8783 | 2.382205 | 4863.923 | 4868.923 | 2.442437e-08 | 2.479672e-08 | 376747.9 | 0.0002321343
120 | 3.10224 | 2.4817e+22 | 6693856.0 | 1683.529 | 957.1931 | 2.362491 | -421.9598 | 2.362356 | 4904.815 | 4909.815 | 2.442446e-08 | 2.47984e-08 | 373608.4 | 0.0002282826
121 | 3.128092 | 2.5128e+22 | 6749638.1 | 1676.56 | 953.2309 | 2.342966 | -423.0324 | 2.342835 | 4945.707 | 4950.707 | 2.442455e-08 | 2.480005e-08 | 370520.7 | 0.0002245259
122 | 3.153944 | 2.544e+22 | 6805420.3 | 1669.677 | 949.3174 | 2.323761 | -424.0962 | 2.323633 | 4986.599 | 4991.599 | 2.442464e-08 | 2.480167e-08 | 367483.6 | 0.0002208613
123 | 3.179796 | 2.5753e+22 | 6861202.4 | 1662.878 | 945.4518 | 2.304869 | -425.1512 | 2.304744 | 5027.491 | 5032.491 | 2.442473e-08 | 2.480327e-08 | 364496 | 0.0002172856
124 | 3.205648 | 2.6068e+22 | 6916984.5 | 1656.162 | 941.633 | 2.286281 | -426.1978 | 2.286159 | 5068.382 | 5073.382 | 2.442482e-08 | 2.480484e-08 | 361556.5 | 0.0002137961
125 | 3.2315 | 2.6384e+22 | 6972766.7 | 1649.526 | 937.8601 | 2.267991 | -427.2359 | 2.267872 | 5109.274 | 5114.274 | 2.44249e-08 | 2.480638e-08 | 358664 | 0.00021039
126 | 3.257352 | 2.6701e+22 | 7028548.8 | 1642.969 | 934.1322 | 2.249991 | -428.2658 | 2.249875 | 5150.165 | 5155.165 | 2.442498e-08 | 2.48079e-08 | 355817.5 | 0.0002070646
127 | 3.283204 | 2.7019e+22 | 7084330.9 | 1636.49 | 930.4484 | 2.232275 | -429.2875 | 2.232161 | 5191.056 | 5196.056 | 2.442506e-08 | 2.48094e-08 | 353015.8 | 0.0002038175
128 | 3.309056 | 2.7339e+22 | 7140113.1 | 1630.087 | 926.8078 | 2.214835 | -430.3012 | 2.214724 | 5231.948 | 5236.948 | 2.442514e-08 | 2.481088e-08 | 350257.8 | 0.0002006462
129 | 3.334908 | 2.766e+22 | 7195895.2 | 1623.758 | 923.2096 | 2.197666 | -431.307 | 2.197557 | 5272.838 | 5277.838 | 2.442521e-08 | 2.481233e-08 | 347542.7 | 0.0001975483
130 | 3.36076 | 2.7982e+22 | 7251677.3 | 1617.503 | 919.653 | 2.180761 | -432.3051 | 2.180655 | 5313.729 | 5318.729 | 2.442529e-08 | 2.481376e-08 | 344869.3 | 0.0001945216
131 | 3.386612 | 2.8306e+22 | 7307459.5 | 1611.319 | 916.1372 | 2.164114 | -433.2955 | 2.16401 | 5354.62 | 5359.62 | 2.442536e-08 | 2.481517e-08 | 342236.7 | 0.000191564
132 | 3.412464 | 2.863e+22 | 7363241.6 | 1605.206 | 912.6613 | 2.147719 | -434.2783 | 2.147618 | 5395.511 | 5400.511 | 2.442543e-08 | 2.481656e-08 | 339644 | 0.0001886733
133 | 3.438316 | 2.8956e+22 | 7419023.7 | 1599.162 | 909.2248 | 2.131571 | -435.2538 | 2.131472 | 5436.401 | 5441.401 | 2.44255e-08 | 2.481792e-08 | 337090.3 | 0.0001858475
134 | 3.464168 | 2.9284e+22 | 7474805.9 | 1593.185 | 905.8267 | 2.115663 | -436.222 | 2.115567 | 5477.291 | 5482.291 | 2.442557e-08 | 2.481927e-08 | 334574.7 | 0.0001830848
135 | 3.49002 | 2.9612e+22 | 7530588.0 | 1587.275 | 902.4665 | 2.099992 | -437.1829 | 2.099897 | 5518.182 | 5523.182 | 2.442563e-08 | 2.48206e-08 | 332096.3 | 0.0001803832
136 | 3.515872 | 2.9942e+22 | 7586370.1 | 1581.43 | 899.1434 | 2.084551 | -438.1368 | 2.084458 | 5559.072 | 5564.072 | 2.44257e-08 | 2.48219e-08 | 329654.4 | 0.0001777409
137 | 3.541724 | 3.0272e+22 | 7642152.3 | 1575.65 | 895.8567 | 2.069335 | -439.0837 | 2.069244 | 5599.962 | 5604.962 | 2.442576e-08 | 2.482319e-08 | 327248.2 | 0.0001751563
138 | 3.567576 | 3.0604e+22 | 7697934.4 | 1569.932 | 892.6058 | 2.05434 | -440.0237 | 2.054251 | 5640.852 | 5645.852 | 2.442582e-08 | 2.482446e-08 | 324876.8 | 0.0001726277
139 | 3.593428 | 3.0938e+22 | 7753716.5 | 1564.276 | 889.39 | 2.03956 | -440.9569 | 2.039474 | 5681.741 | 5686.741 | 2.442588e-08 | 2.482571e-08 | 322539.6 | 0.0001701535
140 | 3.61928 | 3.1272e+22 | 7809498.7 | 1558.681 | 886.2087 | 2.024992 | -441.8834 | 2.024907 | 5722.631 | 5727.631 | 2.442594e-08 | 2.482695e-08 | 320235.7 | 0.000167732
141 | 3.645132 | 3.1608e+22 | 7865280.8 | 1553.145 | 883.0613 | 2.01063 | -442.8033 | 2.010547 | 5763.521 | 5768.521 | 2.4426e-08 | 2.482816e-08 | 317964.6 | 0.0001653619
142 | 3.670984 | 3.1944e+22 | 7921062.9 | 1547.668 | 879.9472 | 1.996471 | -443.7167 | 1.99639 | 5804.41 | 5809.41 | 2.442606e-08 | 2.482936e-08 | 315725.4 | 0.0001630417
143 | 3.696836 | 3.2282e+22 | 7976845.1 | 1542.248 | 876.8658 | 1.98251 | -444.6238 | 1.98243 | 5845.3 | 5850.3 | 2.442611e-08 | 2.483055e-08 | 313517.5 | 0.00016077
144 | 3.722688 | 3.2622e+22 | 8032627.2 | 1536.885 | 873.8166 | 1.968742 | -445.5245 | 1.968664 | 5886.189 | 5891.189 | 2.442617e-08 | 2.483171e-08 | 311340.3 | 0.0001585454
145 | 3.74854 | 3.2962e+22 | 8088409.3 | 1531.578 | 870.7989 | 1.955165 | -446.4189 | 1.955088 | 5927.078 | 5932.078 | 2.442622e-08 | 2.483286e-08 | 309193.1 | 0.0001563667
146 | 3.774392 | 3.3304e+22 | 8144191.5 | 1526.325 | 867.8123 | 1.941773 | -447.3072 | 1.941698 | 5967.967 | 5972.967 | 2.442627e-08 | 2.4834e-08 | 307075.4 | 0.0001542326
147 | 3.800244 | 3.3646e+22 | 8199973.6 | 1521.125 | 864.8562 | 1.928564 | -448.1895 | 1.928491 | 6008.857 | 6013.857 | 2.442632e-08 | 2.483512e-08 | 304986.4 | 0.0001521419
148 | 3.826096 | 3.399e+22 | 8255755.7 | 1515.979 | 861.9301 | 1.915533 | -449.0658 | 1.915461 | 6049.746 | 6054.746 | 2.442637e-08 | 2.483622e-08 | 302925.7 | 0.0001500934
149 | 3.851948 | 3.4335e+22 | 8311537.9 | 1510.884 | 859.0335 | 1.902677 | -449.9361 | 1.902607 | 6090.634 | 6095.634 | 2.442642e-08 | 2.483731e-08 | 300892.6 | 0.000148086
150 | 3.8778 | 3.4681e+22 | 8367320.0 | 1505.841 | 856.1659 | 1.889993 | -450.8007 | 1.889924 | 6131.523 | 6136.523 | 2.442647e-08 | 2.483839e-08 | 298886.7 | 0.0001461186
151 | 3.903652 | 3.5029e+22 | 8423102.1 | 1500.847 | 853.3268 | 1.877476 | -451.6595 | 1.877408 | 6172.412 | 6177.412 | 2.442652e-08 | 2.483945e-08 | 296907.3 | 0.0001441901
152 | 3.929504 | 3.5377e+22 | 8478884.3 | 1495.903 | 850.5158 | 1.865124 | -452.5127 | 1.865058 | 6213.301 | 6218.301 | 2.442657e-08 | 2.48405e-08 | 294954 | 0.0001422996
153 | 3.955356 | 3.5727e+22 | 8534666.4 | 1491.008 | 847.7324 | 1.852934 | -453.3602 | 1.852869 | 6254.189 | 6259.189 | 2.442661e-08 | 2.484153e-08 | 293026.2 | 0.0001404461
154 | 3.981208 | 3.6078e+22 | 8590448.5 | 1486.16 | 844.9761 | 1.840902 | -454.2022 | 1.840838 | 6295.078 | 6300.078 | 2.442666e-08 | 2.484255e-08 | 291123.4 | 0.0001386285
155 | 4.00706 | 3.643e+22 | 8646230.7 | 1481.359 | 842.2465 | 1.829025 | -455.0388 | 1.828963 | 6335.966 | 6340.966 | 2.44267e-08 | 2.484356e-08 | 289245.2 | 0.000136846
156 | 4.032912 | 3.6783e+22 | 8702012.8 | 1476.604 | 839.5432 | 1.817301 | -455.87 | 1.817239 | 6376.855 | 6381.855 | 2.442674e-08 | 2.484456e-08 | 287391.1 | 0.0001350976
157 | 4.058764 | 3.7137e+22 | 8757794.9 | 1471.895 | 836.8658 | 1.805725 | -456.6959 | 1.805665 | 6417.743 | 6422.743 | 2.442678e-08 | 2.484554e-08 | 285560.5 | 0.0001333825
158 | 4.084616 | 3.7492e+22 | 8813577.1 | 1467.231 | 834.2138 | 1.794297 | -457.5166 | 1.794238 | 6458.631 | 6463.631 | 2.442682e-08 | 2.484651e-08 | 283753.2 | 0.0001316999
159 | 4.110468 | 3.7849e+22 | 8869359.2 | 1462.611 | 831.5869 | 1.783012 | -458.332 | 1.782954 | 6499.519 | 6504.519 | 2.442686e-08 | 2.484747e-08 | 281968.6 | 0.0001300489
160 | 4.13632 | 3.8206e+22 | 8925141.3 | 1458.034 | 828.9846 | 1.771868 | -459.1424 | 1.771811 | 6540.407 | 6545.407 | 2.44269e-08 | 2.484841e-08 | 280206.3 | 0.0001284288
161 | 4.162172 | 3.8565e+22 | 8980923.5 | 1453.499 | 826.4066 | 1.760863 | -459.9477 | 1.760807 | 6581.295 | 6586.295 | 2.442694e-08 | 2.484935e-08 | 278465.9 | 0.0001268388
162 | 4.188024 | 3.8925e+22 | 9036705.6 | 1449.007 | 823.8525 | 1.749993 | -460.748 | 1.749938 | 6622.183 | 6627.183 | 2.442698e-08 | 2.485027e-08 | 276746.9 | 0.0001252781
163 | 4.213876 | 3.9286e+22 | 9092487.7 | 1444.556 | 821.3219 | 1.739257 | -461.5434 | 1.739203 | 6663.071 | 6668.071 | 2.442702e-08 | 2.485118e-08 | 275049.1 | 0.000123746
164 | 4.239728 | 3.9648e+22 | 9148269.9 | 1440.146 | 818.8145 | 1.728652 | -462.3339 | 1.728599 | 6703.959 | 6708.959 | 2.442706e-08 | 2.485208e-08 | 273372 | 0.0001222419
165 | 4.26558 | 4.0011e+22 | 9204052.0 | 1435.776 | 816.3299 | 1.718175 | -463.1197 | 1.718123 | 6744.847 | 6749.847 | 2.442709e-08 | 2.485297e-08 | 271715.2 | 0.000120765
166 | 4.291432 | 4.0375e+22 | 9259834.1 | 1431.446 | 813.8678 | 1.707825 | -463.9007 | 1.707774 | 6785.734 | 6790.734 | 2.442713e-08 | 2.485385e-08 | 270078.3 | 0.0001193148
167 | 4.317284 | 4.0741e+22 | 9315616.3 | 1427.155 | 811.4279 | 1.697598 | -464.6769 | 1.697548 | 6826.622 | 6831.622 | 2.442716e-08 | 2.485472e-08 | 268461.1 | 0.0001178905
168 | 4.343136 | 4.1107e+22 | 9371398.4 | 1422.902 | 809.0097 | 1.687493 | -465.4486 | 1.687444 | 6867.51 | 6872.51 | 2.44272e-08 | 2.485558e-08 | 266863.1 | 0.0001164916
169 | 4.368988 | 4.1475e+22 | 9427180.5 | 1418.686 | 806.6131 | 1.677508 | -466.2157 | 1.67746 | 6908.397 | 6913.397 | 2.442723e-08 | 2.485643e-08 | 265284 | 0.0001151174
170 | 4.39484 | 4.1844e+22 | 9482962.7 | 1414.508 | 804.2376 | 1.667641 | -466.9782 | 1.667593 | 6949.285 | 6954.285 | 2.442726e-08 | 2.485727e-08 | 263723.6 | 0.0001137674
171 | 4.420692 | 4.2213e+22 | 9538744.8 | 1410.367 | 801.883 | 1.657888 | -467.7363 | 1.657842 | 6990.172 | 6995.172 | 2.44273e-08 | 2.48581e-08 | 262181.3 | 0.000112441
172 | 4.446544 | 4.2584e+22 | 9594526.9 | 1406.262 | 799.5489 | 1.648249 | -468.49 | 1.648204 | 7031.06 | 7036.06 | 2.442733e-08 | 2.485891e-08 | 260657 | 0.0001111376
173 | 4.472396 | 4.2956e+22 | 9650309.1 | 1402.192 | 797.2351 | 1.638722 | -469.2393 | 1.638677 | 7071.947 | 7076.947 | 2.442736e-08 | 2.485972e-08 | 259150.3 | 0.0001098568
174 | 4.498248 | 4.3329e+22 | 9706091.2 | 1398.158 | 794.9413 | 1.629304 | -469.9843 | 1.62926 | 7112.834 | 7117.834 | 2.442739e-08 | 2.486052e-08 | 257660.9 | 0.000108598
175 | 4.5241 | 4.3703e+22 | 9761873.3 | 1394.158 | 792.6671 | 1.619994 | -470.725 | 1.61995 | 7153.721 | 7158.721 | 2.442742e-08 | 2.486132e-08 | 256188.6 | 0.0001073608
176 | 4.549952 | 4.4078e+22 | 9817655.5 | 1390.192 | 790.4124 | 1.610789 | -471.4615 | 1.610746 | 7194.608 | 7199.608 | 2.442745e-08 | 2.48621e-08 | 254733 | 0.0001061445
177 | 4.575804 | 4.4454e+22 | 9873437.6 | 1386.26 | 788.1768 | 1.601689 | -472.1938 | 1.601647 | 7235.496 | 7240.496 | 2.442748e-08 | 2.486287e-08 | 253293.8 | 0.0001049488
178 | 4.601656 | 4.4831e+22 | 9929219.7 | 1382.361 | 785.96 | 1.59269 | -472.922 | 1.592649 | 7276.383 | 7281.383 | 2.442751e-08 | 2.486364e-08 | 251870.8 | 0.0001037732
179 | 4.627508 | 4.521e+22 | 9985001.9 | 1378.495 | 783.7619 | 1.583793 | -473.6461 | 1.583752 | 7317.27 | 7322.27 | 2.442754e-08 | 2.486439e-08 | 250463.7 | 0.0001026172
180 | 4.65336 | 4.5589e+22 | 10040784.0 | 1374.661 | 781.5821 | 1.574994 | -474.3661 | 1.574954 | 7358.157 | 7363.157 | 2.442756e-08 | 2.486514e-08 | 249072.2 | 0.0001014805
181 | 4.679212 | 4.597e+22 | 10096566.1 | 1370.859 | 779.4203 | 1.566292 | -475.0822 | 1.566253 | 7399.044 | 7404.044 | 2.442759e-08 | 2.486588e-08 | 247696.2 | 0.0001003625
182 | 4.705064 | 4.6351e+22 | 10152348.3 | 1367.088 | 777.2764 | 1.557686 | -475.7944 | 1.557648 | 7439.93 | 7444.93 | 2.442762e-08 | 2.486661e-08 | 246335.2 | 9.926292e-05
183 | 4.730916 | 4.6734e+22 | 10208130.4 | 1363.349 | 775.1501 | 1.549174 | -476.5026 | 1.549136 | 7480.817 | 7485.817 | 2.442764e-08 | 2.486734e-08 | 244989.1 | 9.81813e-05
184 | 4.756768 | 4.7117e+22 | 10263912.5 | 1359.639 | 773.0412 | 1.540755 | -477.207 | 1.540717 | 7521.704 | 7526.704 | 2.442767e-08 | 2.486805e-08 | 243657.6 | 9.711726e-05
185 | 4.78262 | 4.7502e+22 | 10319694.7 | 1355.96 | 770.9494 | 1.532426 | -477.9076 | 1.53239 | 7562.591 | 7567.591 | 2.44277e-08 | 2.486876e-08 | 242340.6 | 9.607043e-05
186 | 4.808472 | 4.7887e+22 | 10375476.8 | 1352.311 | 768.8744 | 1.524188 | -478.6043 | 1.524151 | 7603.478 | 7608.478 | 2.442772e-08 | 2.486946e-08 | 241037.7 | 9.504043e-05
187 | 4.834324 | 4.8274e+22 | 10431258.9 | 1348.691 | 766.8161 | 1.516037 | -479.2974 | 1.516001 | 7644.364 | 7649.364 | 2.442775e-08 | 2.487016e-08 | 239748.7 | 9.402691e-05
188 | 4.860176 | 4.8662e+22 | 10487041.1 | 1345.099 | 764.7743 | 1.507973 | -479.9868 | 1.507938 | 7685.251 | 7690.251 | 2.442777e-08 | 2.487084e-08 | 238473.4 | 9.302951e-05
189 | 4.886028 | 4.9051e+22 | 10542823.2 | 1341.537 | 762.7487 | 1.499994 | -480.6725 | 1.49996 | 7726.137 | 7731.137 | 2.442779e-08 | 2.487152e-08 | 237211.7 | 9.20479e-05
190 | 4.91188 | 4.944e+22 | 10598605.3 | 1338.002 | 760.7391 | 1.492099 | -481.3545 | 1.492065 | 7767.024 | 7772.024 | 2.442782e-08 | 2.487219e-08 | 235963.2 | 9.108175e-05
191 | 4.937732 | 4.9831e+22 | 10654387.5 | 1334.496 | 758.7453 | 1.484287 | -482.033 | 1.484254 | 7807.91 | 7812.91 | 2.442784e-08 | 2.487286e-08 | 234727.8 | 9.013073e-05
192 | 4.963584 | 5.0223e+22 | 10710169.6 | 1331.016 | 756.7671 | 1.476557 | -482.708 | 1.476524 | 7848.797 | 7853.797 | 2.442786e-08 | 2.487352e-08 | 233505.2 | 8.919453e-05
193 | 4.989436 | 5.0616e+22 | 10765951.7 | 1327.564 | 754.8042 | 1.468906 | -483.3794 | 1.468874 | 7889.683 | 7894.683 | 2.442789e-08 | 2.487417e-08 | 232295.4 | 8.827283e-05
194 | 5.015288 | 5.101e+22 | 10821733.9 | 1324.138 | 752.8566 | 1.461334 | -484.0474 | 1.461303 | 7930.57 | 7935.57 | 2.442791e-08 | 2.487481e-08 | 231098 | 8.736536e-05
195 | 5.04114 | 5.1405e+22 | 10877516.0 | 1320.739 | 750.924 | 1.45384 | -484.712 | 1.453809 | 7971.456 | 7976.456 | 2.442793e-08 | 2.487545e-08 | 229912.8 | 8.64718e-05
196 | 5.066992 | 5.1801e+22 | 10933298.1 | 1317.366 | 749.0062 | 1.446423 | -485.3731 | 1.446392 | 8012.342 | 8017.342 | 2.442795e-08 | 2.487608e-08 | 228739.8 | 8.559189e-05
197 | 5.092844 | 5.2197e+22 | 10989080.3 | 1314.019 | 747.103 | 1.439081 | -486.0309 | 1.43905 | 8053.229 | 8058.229 | 2.442797e-08 | 2.487671e-08 | 227578.7 | 8.472533e-05
198 | 5.118696 | 5.2595e+22 | 11044862.4 | 1310.697 | 745.2142 | 1.431813 | -486.6854 | 1.431783 | 8094.115 | 8099.115 | 2.442799e-08 | 2.487733e-08 | 226429.3 | 8.387187e-05
199 | 5.144548 | 5.2994e+22 | 11100644.5 | 1307.4 | 743.3397 | 1.424618 | -487.3365 | 1.424588 | 8135.001 | 8140.001 | 2.442801e-08 | 2.487794e-08 | 225291.5 | 8.303125e-05
200 | 5.1704 | 5.3394e+22 | 11156426.7 | 1304.128 | 741.4792 | 1.417494 | -487.9844 | 1.417465 | 8175.887 | 8180.887 | 2.442803e-08 | 2.487855e-08 | 224165 | 8.220319e-05
201 | 5.196252 | 5.3795e+22 | 11212208.8 | 1300.88 | 739.6327 | 1.410442 | -488.6291 | 1.410414 | 8216.774 | 8221.774 | 2.442805e-08 | 2.487915e-08 | 223049.8 | 8.138747e-05
202 | 5.222104 | 5.4197e+22 | 11267990.9 | 1297.656 | 737.7998 | 1.40346 | -489.2705 | 1.403432 | 8257.66 | 8262.66 | 2.442807e-08 | 2.487974e-08 | 221945.6 | 8.058382e-05
203 | 5.247956 | 5.46e+22 | 11323773.1 | 1294.457 | 735.9806 | 1.396546 | -489.9088 | 1.396518 | 8298.546 | 8303.546 | 2.442809e-08 | 2.488033e-08 | 220852.2 | 7.979202e-05
204 | 5.273808 | 5.5004e+22 | 11379555.2 | 1291.28 | 734.1747 | 1.3897 | -490.544 | 1.389673 | 8339.432 | 8344.432 | 2.442811e-08 | 2.488091e-08 | 219769.6 | 7.901184e-05
205 | 5.29966 | 5.5409e+22 | 11435337.3 | 1288.127 | 732.3821 | 1.382921 | -491.1761 | 1.382894 | 8380.318 | 8385.318 | 2.442813e-08 | 2.488149e-08 | 218697.6 | 7.824304e-05
206 | 5.325512 | 5.5815e+22 | 11491119.5 | 1284.997 | 730.6025 | 1.376208 | -491.805 | 1.376182 | 8421.204 | 8426.204 | 2.442815e-08 | 2.488206e-08 | 217635.9 | 7.748541e-05
207 | 5.351364 | 5.6222e+22 | 11546901.6 | 1281.89 | 728.8358 | 1.36956 | -492.431 | 1.369534 | 8462.09 | 8467.09 | 2.442817e-08 | 2.488263e-08 | 216584.6 | 7.673873e-05
208 | 5.377216 | 5.663e+22 | 11602683.7 | 1278.805 | 727.0819 | 1.362975 | -493.0539 | 1.36295 | 8502.976 | 8507.976 | 2.442819e-08 | 2.488319e-08 | 215543.3 | 7.600279e-05
209 | 5.403068 | 5.7038e+22 | 11658465.9 | 1275.743 | 725.3406 | 1.356454 | -493.6738 | 1.356429 | 8543.862 | 8548.862 | 2.44282e-08 | 2.488375e-08 | 214512 | 7.527739e-05
210 | 5.42892 | 5.7448e+22 | 11714248.0 | 1272.702 | 723.6117 | 1.349995 | -494.2908 | 1.34997 | 8584.747 | 8589.747 | 2.442822e-08 | 2.48843e-08 | 213490.5 | 7.456232e-05
211 | 5.454772 | 5.7859e+22 | 11770030.1 | 1269.683 | 721.8951 | 1.343597 | -494.9048 | 1.343572 | 8625.633 | 8630.633 | 2.442824e-08 | 2.488484e-08 | 212478.7 | 7.385739e-05
212 | 5.480624 | 5.8271e+22 | 11825812.3 | 1266.685 | 720.1907 | 1.337259 | -495.516 | 1.337234 | 8666.519 | 8671.519 | 2.442826e-08 | 2.488538e-08 | 211476.4 | 7.316242e-05
213 | 5.506476 | 5.8684e+22 | 11881594.4 | 1263.708 | 718.4983 | 1.330981 | -496.1242 | 1.330957 | 8707.405 | 8712.405 | 2.442827e-08 | 2.488592e-08 | 210483.6 | 7.247721e-05
214 | 5.532328 | 5.9097e+22 | 11937376.5 | 1260.753 | 716.8178 | 1.324761 | -496.7296 | 1.324737 | 8748.291 | 8753.291 | 2.442829e-08 | 2.488645e-08 | 209500 | 7.180158e-05
215 | 5.55818 | 5.9512e+22 | 11993158.6 | 1257.818 | 715.149 | 1.318599 | -497.3322 | 1.318576 | 8789.176 | 8794.176 | 2.442831e-08 | 2.488697e-08 | 208525.6 | 7.113535e-05
216 | 5.584032 | 5.9928e+22 | 12048940.8 | 1254.903 | 713.4918 | 1.312495 | -497.932 | 1.312472 | 8830.062 | 8835.062 | 2.442832e-08 | 2.488749e-08 | 207560.2 | 7.047835e-05
217 | 5.609884 | 6.0344e+22 | 12104722.9 | 1252.008 | 711.8461 | 1.306446 | -498.529 | 1.306424 | 8870.948 | 8875.948 | 2.442834e-08 | 2.488801e-08 | 206603.7 | 6.983042e-05
218 | 5.635736 | 6.0762e+22 | 12160505.0 | 1249.134 | 710.2118 | 1.300454 | -499.1233 | 1.300431 | 8911.833 | 8916.833 | 2.442835e-08 | 2.488852e-08 | 205656 | 6.919137e-05
219 | 5.661588 | 6.1181e+22 | 12216287.2 | 1246.279 | 708.5886 | 1.294515 | -499.7149 | 1.294493 | 8952.719 | 8957.719 | 2.442837e-08 | 2.488902e-08 | 204716.9 | 6.856106e-05
220 | 5.68744 | 6.16e+22 | 12272069.3 | 1243.444 | 706.9765 | 1.288631 | -500.3038 | 1.288609 | 8993.604 | 8998.604 | 2.442838e-08 | 2.488953e-08 | 203786.4 | 6.793933e-05
221 | 5.713292 | 6.2021e+22 | 12327851.4 | 1240.627 | 705.3753 | 1.2828 | -500.8899 | 1.282779 | 9034.49 | 9039.49 | 2.44284e-08 | 2.489002e-08 | 202864.3 | 6.732601e-05
222 | 5.739144 | 6.2442e+22 | 12383633.6 | 1237.83 | 703.785 | 1.277022 | -501.4735 | 1.277001 | 9075.376 | 9080.376 | 2.442841e-08 | 2.489052e-08 | 201950.5 | 6.672096e-05
223 | 5.764996 | 6.2864e+22 | 12439415.7 | 1235.052 | 702.2054 | 1.271295 | -502.0544 | 1.271274 | 9116.261 | 9121.261 | 2.442843e-08 | 2.4891e-08 | 201044.9 | 6.612403e-05
224 | 5.790848 | 6.3288e+22 | 12495197.8 | 1232.292 | 700.6364 | 1.26562 | -502.6327 | 1.265599 | 9157.147 | 9162.147 | 2.442844e-08 | 2.489149e-08 | 200147.3 | 6.553508e-05
225 | 5.8167 | 6.3712e+22 | 12550980.0 | 1229.551 | 699.0778 | 1.259995 | -503.2085 | 1.259975 | 9198.032 | 9203.032 | 2.442846e-08 | 2.489197e-08 | 199257.8 | 6.495396e-05
226 | 5.842552 | 6.4137e+22 | 12606762.1 | 1226.828 | 697.5296 | 1.25442 | -503.7817 | 1.2544 | 9238.918 | 9243.918 | 2.442847e-08 | 2.489244e-08 | 198376.1 | 6.438054e-05
227 | 5.868404 | 6.4563e+22 | 12662544.2 | 1224.123 | 695.9917 | 1.248894 | -504.3524 | 1.248874 | 9279.803 | 9284.803 | 2.442848e-08 | 2.489291e-08 | 197502.2 | 6.381467e-05
228 | 5.894256 | 6.499e+22 | 12718326.4 | 1221.436 | 694.4639 | 1.243416 | -504.9205 | 1.243397 | 9320.688 | 9325.688 | 2.44285e-08 | 2.489338e-08 | 196636 | 6.325624e-05
229 | 5.920108 | 6.5418e+22 | 12774108.5 | 1218.767 | 692.946 | 1.237986 | -505.4862 | 1.237967 | 9361.574 | 9366.574 | 2.442851e-08 | 2.489384e-08 | 195777.3 | 6.27051e-05
230 | 5.94596 | 6.5847e+22 | 12829890.6 | 1216.114 | 691.4381 | 1.232604 | -506.0494 | 1.232585 | 9402.459 | 9407.459 | 2.442852e-08 | 2.48943e-08 | 194926.1 | 6.216113e-05
231 | 5.971812 | 6.6277e+22 | 12885672.8 | 1213.48 | 689.94 | 1.227268 | -506.6102 | 1.227249 | 9443.344 | 9448.344 | 2.442854e-08 | 2.489476e-08 | 194082.3 | 6.162422e-05
232 | 5.997664 | 6.6708e+22 | 12941454.9 | 1210.862 | 688.4516 | 1.221978 | -507.1685 | 1.221959 | 9484.23 | 9489.23 | 2.442855e-08 | 2.489521e-08 | 193245.7 | 6.109422e-05
233 | 6.023516 | 6.714e+22 | 12997237.0 | 1208.261 | 686.9728 | 1.216733 | -507.7244 | 1.216715 | 9525.115 | 9530.115 | 2.442856e-08 | 2.489566e-08 | 192416.3 | 6.057104e-05
234 | 6.049368 | 6.7572e+22 | 13053019.2 | 1205.676 | 685.5035 | 1.211534 | -508.278 | 1.211516 | 9566 | 9571 | 2.442858e-08 | 2.48961e-08 | 191594 | 6.005455e-05
235 | 6.07522 | 6.8006e+22 | 13108801.3 | 1203.109 | 684.0435 | 1.206378 | -508.8292 | 1.20636 | 9606.885 | 9611.885 | 2.442859e-08 | 2.489654e-08 | 190778.7 | 5.954464e-05
236 | 6.101072 | 6.8441e+22 | 13164583.4 | 1200.557 | 682.5929 | 1.201266 | -509.3781 | 1.201249 | 9647.771 | 9652.771 | 2.44286e-08 | 2.489698e-08 | 189970.4 | 5.904119e-05
237 | 6.126924 | 6.8876e+22 | 13220365.6 | 1198.022 | 681.1514 | 1.196198 | -509.9246 | 1.19618 | 9688.656 | 9693.656 | 2.442861e-08 | 2.489741e-08 | 189168.8 | 5.85441e-05
238 | 6.152776 | 6.9312e+22 | 13276147.7 | 1195.503 | 679.719 | 1.191172 | -510.4688 | 1.191155 | 9729.541 | 9734.541 | 2.442863e-08 | 2.489784e-08 | 188374 | 5.805327e-05
239 | 6.178628 | 6.975e+22 | 13331929.8 | 1192.999 | 678.2957 | 1.186188 | -511.0108 | 1.186171 | 9770.426 | 9775.426 | 2.442864e-08 | 2.489826e-08 | 187585.8 | 5.756858e-05
240 | 6.20448 | 7.0188e+22 | 13387712.0 | 1190.511 | 676.8812 | 1.181245 | -511.5505 | 1.181229 | 9811.311 | 9816.311 | 2.442865e-08 | 2.489869e-08 | 186804.2 | 5.708993e-05
241 | 6.230332 | 7.0627e+22 | 13443494.1 | 1188.039 | 675.4755 | 1.176344 | -512.0879 | 1.176327 | 9852.197 | 9857.197 | 2.442866e-08 | 2.48991e-08 | 186029.1 | 5.661723e-05
242 | 6.256184 | 7.1067e+22 | 13499276.2 | 1185.582 | 674.0786 | 1.171483 | -512.6232 | 1.171467 | 9893.082 | 9898.082 | 2.442867e-08 | 2.489952e-08 | 185260.3 | 5.615038e-05
243 | 6.282036 | 7.1508e+22 | 13555058.4 | 1183.14 | 672.6903 | 1.166662 | -513.1562 | 1.166646 | 9933.967 | 9938.967 | 2.442868e-08 | 2.489993e-08 | 184498 | 5.568928e-05
244 | 6.307888 | 7.195e+22 | 13610840.5 | 1180.714 | 671.3105 | 1.161881 | -513.687 | 1.161865 | 9974.852 | 9979.852 | 2.442869e-08 | 2.490034e-08 | 183741.8 | 5.523383e-05
245 | 6.33374 | 7.2393e+22 | 13666622.6 | 1178.302 | 669.9392 | 1.157138 | -514.2157 | 1.157123 | 10015.74 | 10020.74 | 2.442871e-08 | 2.490074e-08 | 182991.9 | 5.478395e-05
246 | 6.359592 | 7.2836e+22 | 13722404.8 | 1175.905 | 668.5763 | 1.152435 | -514.7422 | 1.152419 | 10056.62 | 10061.62 | 2.442872e-08 | 2.490114e-08 | 182248 | 5.433955e-05
247 | 6.385444 | 7.3281e+22 | 13778186.9 | 1173.522 | 667.2216 | 1.147769 | -515.2665 | 1.147753 | 10097.51 | 10102.51 | 2.442873e-08 | 2.490154e-08 | 181510.1 | 5.390052e-05
248 | 6.411296 | 7.3726e+22 | 13833969.0 | 1171.154 | 665.8752 | 1.143141 | -515.7888 | 1.143125 | 10138.39 | 10143.39 | 2.442874e-08 | 2.490194e-08 | 180778.2 | 5.34668e-05
249 | 6.437148 | 7.4173e+22 | 13889751.2 | 1168.8 | 664.5368 | 1.13855 | -516.3089 | 1.138535 | 10179.28 | 10184.28 | 2.442875e-08 | 2.490233e-08 | 180052.2 | 5.303829e-05
250 | 6.463 | 7.462e+22 | 13945533.3 | 1166.46 | 663.2065 | 1.133996 | -516.827 | 1.133981 | 10220.16 | 10225.16 | 2.442876e-08 | 2.490272e-08 | 179332 | 5.261492e-05