## Sheet1
T(K) | S(V/K) | sigma (S/m) | kappa (W/mK) | Ba3GeO | T(K) | S(V/K) | sigma (S/m) | kappa (W/mK) | Ba3SiO
305.45 | 0.000255 | 15100 | 0.8245 |  | 300.35 | 0.000444 | 2780 | 1.0163
327.55 | 0.000278 | 14000 | 0.77225 |  | 320.65 | 0.000452 | 3270 | 0.95924
347.05 | 0.000288 | 12900 | 0.73425 |  | 345.55 | 0.000468 | 3640 | 0.87775
371.15 | 0.000296 | 11100 | 0.68825 |  | 366.55 | 0.000472 | 3950 | 0.866
395.15 | 0.000311 | 9050 | 0.6405 |  | 392.15 | 0.000482 | 4100 | 0.85
419.15 | 0.000313 | 7810 | 0.596 |  | 416.15 | 0.000493 | 4190 | 0.8325
442.15 | 0.000323 | 6980 | 0.5675 |  | 440.15 | 0.000506 | 4270 | 0.81675
466.15 | 0.000338 | 5960 | 0.53725 |  | 464.15 | 0.000504 | 4550 | 0.8025
489.15 | 0.000344 | 5370 | 0.50875 |  | 488.15 | 0.000492 | 4720 | 0.78975
513.15 | 0.000355 | 4680 | 0.48325 |  | 510.15 | 0.00049 | 4720 | 0.777
537.15 | 0.00036 | 3340 | 0.4595 |  | 535.15 | 0.000493 | 4490 | 0.7595
560.15 | 0.000372 | 2580 | 0.43575 |  | 559.15 | 0.000496 | 4190 | 0.731
584.15 | 0.000381 | 2180 | 0.423 |  | 583.15 | 0.000497 | 3950 | 0.70725
607.15 | 0.00039 | 2090 | 0.42625 |  | 606.15 | 0.000503 | 3730 | 0.7025
624.15 | 0.0004 | 2110 | 0.43093 |  | 630.15 | 0.000507 | 3500 | 0.696