## Sheet1
T(K) | N(cm^-3) | S(V/K) | meff(me)
300 | 3.625e+21 | 5.53e-05 | 6.489377
300 | 4.079e+21 | 5.49e-05 | 6.970022
300 | 2.944e+21 | 7.7e-05 | 7.857485
300 | 1.5713e+21 | 9.372e-05 | 6.481151
300 | 6.44e+20 | 0.000210633 | 11.94696
300 | 3.42e+20 | 0.000270597 | 12.96372
300 | 1.536e+20 | 0.000354649 | 14.91288
300 | 8.0329e+19 | 0.00059553691 | 63.22078
300 | 1.0107e+21 | 0.00015875309 | 10.05723
300 | 2.0135e+21 | 8.509649e-05 | 6.802727
300 | 3.9472e+21 | 6.448297e-05 | 7.996925
300 | 4.9401e+21 | 4.976804e-05 | 7.182216
300 | 6.2827e+21 | 3.444666e-05 | 5.837189
300 | 6.2827e+21 | 3.490455e-05 | 5.914774
300 | 1e+22 | 7.2611e-06
300 | 1.2316e+22 | 1.649105e-05
300 | 1.2516e+22 | 2.326685e-05 | 6.242141
300 | 1.5917e+22 | 3.528553e-05 | 11.11204
300 | 1.9921e+22 | 3.264388e-05 | 11.93898
300 | 1.0216e+21 | 0.00016143829 | 10.39511
300 | 2.4719e+21 | 8.822617e-05 | 8.13743
300 | 4.932e+21 | 6.391692e-05 | 9.196658
300 | 6.2759e+21 | 4.398233e-05 | 7.446979
300 | 6.2759e+21 | 3.593424e-05 | 6.084859
300 | 7.9859e+21 | 3.208623e-05 | 6.380162
300 | 1.2931e+22 | 2.114147e-05 | 5.796754
300 | 1.2931e+22 | 1.927462e-05
300 | 1.5934e+22 | 1.9094e-05
300 | 2.0276e+22 | 1.738017e-05
300 | 2.5389e+22 | 1.140221e-05
300 | 1.6044e+21 | 0.000122 | 9.343115
300 | 1.8665e+21 | 0.00011 | 8.973506
300 | 2.0495e+21 | 9.07e-05 | 7.427011
300 | 2.8358e+21 | 7.2e-05 | 7.156716
300 | 4.7338e+21 | 3.58e-05 | 5.023212
300 | 5.2648e+21 | 3.49e-05 | 5.256659