## Sheet1
T(K) | S (V/K) | sigma(S/cm) | n (cm-3) | mu(cm2/Vs) | S (microV/K)
300 | 5.53e-05 | 580 | 3.625e+21 | 1 | -55.3
300 | 5.49e-05 | 652.64 | 4.079e+21 | 1 | -54.9
300 | 7.7e-05 | 471.04 | 2.944e+21 | 1 | -77
300 | 9.372e-05 | 251.4144 | 1.5713e+21 | 1 | -93.72
300 | 0.000210633 | 103.04 | 6.44e+20 | 1 | -210.633
300 | 0.000270597 | 54.72 | 3.42e+20 | 1 | -270.597
300 | 0.000354649 | 24.576 | 1.536e+20 | 1 | -354.649
300 | 0.00059553691 | 12.85264 | 8.0329e+19 | 1 | -595.53691
300 | 0.00015875309 | 161.7184 | 1.0107e+21 | 1 | -158.75309
300 | 8.509649e-05 | 322.1552 | 2.0135e+21 | 1 | -85.09649
300 | 6.448297e-05 | 631.5504 | 3.9472e+21 | 1 | -64.48297
300 | 4.976804e-05 | 790.416 | 4.9401e+21 | 1 | -49.76804
300 | 3.444666e-05 | 1005.2256 | 6.2827e+21 | 1 | -34.44666
300 | 3.490455e-05 | 1005.2256 | 6.2827e+21 | 1 | -34.90455
300 | 7.2611e-06 | 1600 | 1e+22 | 1 | -7.2611
300 | 1.649105e-05 | 1970.64 | 1.2316e+22 | 1 | -16.49105
300 | 2.326685e-05 | 2002.48 | 1.2516e+22 | 1 | -23.26685
300 | 3.528553e-05 | 2546.688 | 1.5917e+22 | 1 | -35.28553
300 | 3.264388e-05 | 3187.312 | 1.9921e+22 | 1 | -32.64388
300 | 0.00016143829 | 163.464 | 1.0216e+21 | 1 | -161.43829
300 | 8.822617e-05 | 395.4976 | 2.4719e+21 | 1 | -88.22617
300 | 6.391692e-05 | 789.12 | 4.932e+21 | 1 | -63.91692
300 | 4.398233e-05 | 1004.1408 | 6.2759e+21 | 1 | -43.98233
300 | 3.593424e-05 | 1004.1408 | 6.2759e+21 | 1 | -35.93424
300 | 3.208623e-05 | 1277.7488 | 7.9859e+21 | 1 | -32.08623
300 | 2.114147e-05 | 2068.944 | 1.2931e+22 | 1 | -21.14147
300 | 1.927462e-05 | 2068.944 | 1.2931e+22 | 1 | -19.27462
300 | 1.9094e-05 | 2549.44 | 1.5934e+22 | 1 | -19.094
300 | 1.738017e-05 | 3244.112 | 2.0276e+22 | 1 | -17.38017
300 | 1.140221e-05 | 4062.288 | 2.5389e+22 | 1 | -11.40221
300 | 0.000122 | 256.6976 | 1.6044e+21 | 1 | -122
300 | 0.00011 | 298.6368 | 1.8665e+21 | 1 | -110
300 | 9.07e-05 | 327.9152 | 2.0495e+21 | 1 | -90.7
300 | 7.2e-05 | 453.7328 | 2.8358e+21 | 1 | -72
300 | 3.58e-05 | 757.4064 | 4.7338e+21 | 1 | -35.8
300 | 3.49e-05 | 842.376 | 5.2648e+21 | 1 | -34.9