## Sheet1
T(K) | sigma (S/cm) | T(K) | n (cm-3)
300 | 1.15075 | 299.698 | 3.6903e+18
323.1785 | 2.1339 | 323.349 | 3.9208e+18
347.63451 | 5.01065 | 347.8985 | 4.2641e+18
373.159 | 9.87103 | 373.31999 | 5.5721e+18
398.17 | 16.76255 | 398.31999 | 6.896e+18
423.11499 | 26.07308 | 423.245 | 8.6287e+18
448.1 | 37.45318 | 448.1 | 1.05e+19
546.8 | 139.6648 | 546.8 | 3.53e+19
572.60501 | 140.81828 | 572.81 | 4.5524e+19
597.37503 | 140.74373 | 597.58502 | 6.1008e+19
622.255 | 135.97728 | 622.53003 | 1.0332e+20
646 | 127.3209 | 648.05002 | 1.8261e+20
598.98999 | 152.25523 | 598.98999 | 1.0867e+20
574 | 165.18545 | 574 | 5.8276e+19
548.92001 | 180.85027 | 519.53998 | 2.861e+19
519.53998 | 203.27046 | 497.19 | 2.2015e+19
497.19 | 223.69713 | 472.895 | 1.7988e+19
472.895 | 247.9025 | 447.97 | 1.602e+19
447.97 | 275.2506 | 422.77499 | 1.3567e+19
422.77499 | 304.14171 | 397.50999 | 1.1342e+19
397.50999 | 334.16451 | 372.198 | 1.0943e+19
372.198 | 362.54845 | 346.808 | 1.0215e+19
346.808 | 388.63507 | 318.886 | 9.7369e+18
318.886 | 405.78668 | 303.92601 | 9.8868e+18
303.92601 | 402.52431 | 300 | 9.1249e+18
267.771 | 139.52645 | 263.8 | 9.52e+18
242.054 | 48.90227 | 240.71 | 9.79e+18
189.81 | 9.25926 | 193.02 | 9.08e+18
161 | 2.83286 | 170.03 | 8.04e+18
140.5835 | 1.05117 | 140.78 | 6.7246e+18
119.683 | 0.28702 | 120.58 | 4.88e+18
95.0225 | 0.04764 | 97.91 | 3.9416e+18
201.441 | 0.02681 | 199.9285 | 3.1056e+18
226.2985 | 0.04452 | 224.875 | 3.0674e+18
251.2295 | 0.10492 | 249.8385 | 3.3212e+18
276.12799 | 0.35066 | 274.77899 | 3.751e+18