## Sheet1
EF(eV) | Ne(cm-3) | sigma(S/cm) | mu(cm2/Vs) | S(uV/K) | S,fin
-0.2311968 | 1000000000000000 | 0.0006408706 | 4 | 900 | 986.0942
-0.1221443 | 67706200000000000 | 0.03217241 | 2.96582 | 672 | 622.9177
-0.0877899 | 2.5351e+17 | 0.2309768 | 5.6868 | 560 | 509.327
-0.06113028 | 6.9657e+17 | 0.5631645 | 5.04614 | 448 | 422.6611
-0.03317657 | 1.94e+18 | 2.300067 | 7.4 | 350.98 | 335.6286
0.007521063 | 7.3313e+18 | 5.952381 | 5.06769 | 168 | 226.2032