## Sheet1
Te conc, x | S (V/K) | sigma (S/cm) | n (cm-3) | mu (cm2/Vs) | S (uV/K)
0 | 0.0009 | 0.0006408706 | 1000000000000000 | 4 | 900
0.1 | 0.000672 | 0.03217241 | 67706200000000000 | 2.96582 | 672
0.2 | 0.00056 | 0.2309768 | 2.5351e+17 | 5.6868 | 560
0.3 | 0.000448 | 0.5631645 | 6.9657e+17 | 5.04614 | 448
0.4 | 0.00035098 | 2.300067 | 1.94e+18 | 7.4 | 350.98
0.5 | 0.000168 | 5.952381 | 7.3313e+18 | 5.06769 | 168