## Sheet
T(K) | sigma (S/cm) | S (V/K) | mu_w(Snyder,cm^2/(Vs)) | n_w(Snyder,cm^-3) | type
300 | 375.9398496 | 3.19601e-05 | 14.44053 | 1.6249e+20 | h
295 | 375.9398496 | 3.16898e-05 | 14.68289 | 1.5981e+20 | h
290 | 373.1343284 | 3.08024e-05 | 14.52986 | 1.6029e+20 | h
285 | 371.7472119 | 3.01493e-05 | 14.54123 | 1.5956e+20 | h
280 | 369.00369 | 2.92751e-05 | 14.38989 | 1.6005e+20 | h
275 | 367.6470588 | 2.88462e-05 | 14.51282 | 1.5811e+20 | h
270 | 364.9635036 | 2.84163e-05 | 14.58717 | 1.5616e+20 | h
265 | 363.6363636 | 2.7943e-05 | 14.69737 | 1.5442e+20 | h
260 | 361.0108303 | 2.68798e-05 | 14.44098 | 1.5603e+20 | h
255 | 359.7122302 | 2.62094e-05 | 14.44394 | 1.5544e+20 | h
250 | 357.1428571 | 2.54006e-05 | 14.31652 | 1.557e+20 | h
245 | 354.6099291 | 2.47289e-05 | 14.26458 | 1.5516e+20 | h
240 | 353.3568905 | 2.43688e-05 | 14.44715 | 1.5266e+20 | h
235 | 352.1126761 | 2.40179e-05 | 14.64426 | 1.5007e+20 | h
230 | 349.6503497 | 2.34019e-05 | 14.6337 | 1.4913e+20 | h
225 | 347.2222222 | 2.31368e-05 | 14.84923 | 1.4595e+20 | h
220 | 344.8275862 | 2.27871e-05 | 15.02223 | 1.4327e+20 | h
215 | 343.6426117 | 2.16343e-05 | 14.7138 | 1.4577e+20 | h
210 | 340.1360544 | 2.13627e-05 | 14.89808 | 1.425e+20 | h
205 | 337.8378378 | 2.07199e-05 | 14.88216 | 1.4169e+20 | h
200 | 335.5704698 | 2.02365e-05 | 14.98375 | 1.3978e+20 | h
195 | 332.2259136 | 1.93436e-05 | 14.73223 | 1.4075e+20 | h
190 | 330.0330033 | 1.87826e-05 | 14.77784 | 1.3939e+20 | h
185 | 326.7973856 | 1.83674e-05 | 14.89576 | 1.3693e+20 | h
180 | 317.4603175 | 1.76679e-05 | 14.50727 | 1.3658e+20 | h
175 | 320.5128205 | 1.75935e-05 | 15.21511 | 1.3148e+20 | h
170 | 316.4556962 | 1.70043e-05 | 15.16902 | 1.3021e+20 | h
165 | 312.5 | 1.66467e-05 | 15.33893 | 1.2716e+20 | h
160 | 308.6419753 | 1.61443e-05 | 15.39095 | 1.2516e+20 | h
155 | 304.8780488 | 1.60338e-05 | 15.83676 | 1.2016e+20 | h
150 | 300.3003003 | 1.58226e-05 | 16.17176 | 1.159e+20 | h
145 | 295.8579882 | 1.56018e-05 | 16.53223 | 1.117e+20 | h
140 | 289.017341 | 1.54001e-05 | 16.80517 | 1.0734e+20 | h
135 | 283.286119 | 1.49416e-05 | 16.88338 | 1.0473e+20 | h
130 | 277.0083102 | 1.48362e-05 | 17.34901 | 9.9657e+19 | h
125 | 270.2702703 | 1.47722e-05 | 17.8762 | 9.4365e+19 | h
120 | 263.8522427 | 1.42563e-05 | 17.91369 | 9.1932e+19 | h
115 | 256.4102564 | 1.39889e-05 | 18.2125 | 8.7873e+19 | h
110 | 248.1389578 | 1.38197e-05 | 18.61543 | 8.3198e+19 | h
105 | 240.9638554 | 1.36855e-05 | 19.19798 | 7.834e+19 | h
100 | 232.5581395 | 1.3549e-05 | 19.73906 | 7.3535e+19 | h
95 | 223.7136465 | 1.32351e-05 | 20.03865 | 6.9681e+19 | h
90 | 214.1327623 | 1.33847e-05 | 21.03251 | 6.3545e+19 | h
85 | 205.338809 | 1.32815e-05 | 21.80729 | 5.877e+19 | h
80 | 196.0784314 | 1.3484e-05 | 23.14893 | 5.2867e+19 | h
75 | 185.8736059 | 1.36116e-05 | 24.40027 | 4.7546e+19 | h
70 | 175.4385965 | 1.3619e-05 | 25.55522 | 4.2848e+19 | h
65 | 165.0165017 | 1.36642e-05 | 26.95118 | 3.8215e+19 | h
60 | 154.5595054 | 1.37047e-05 | 28.54676 | 3.3793e+19 | h
55 | 144.3001443 | 9.76195e-06 | 21.76403 | 4.1383e+19 | h
50 | 133.3333333 | 1.39275e-05 | 32.8912 | 2.5302e+19 | h
45 | 122.5490196 | 1.40238e-05 | 35.64837 | 2.1457e+19 | h
40 | 112.6126126 | 1.42108e-05 | 39.60253 | 1.7748e+19 | h
35 | 102.0408163 | 1.45757e-05 | 44.95408 | 1.4168e+19 | h
30 | 92.25092251 | 1.59363e-05 | 55.93771 | 1.0293e+19 | h
25 | 81.9000819 | 1.15828e-05 | 47.66131 | 1.0725e+19 | h
20 | 71.0732054 | 8.20529e-06 | 41.26946 | 1.0749e+19 | h
15 | 59.66587112 | 5.29449e-06 | 34.95918 | 1.0653e+19 | h