## LaTiO3-T-sigma-S
T(K) | sigma (S/cm) | S (V/K) | sigma (S/m)
300 | 375.9398496 | 3.19601e-05 | 37593.98496
295 | 375.9398496 | 3.16898e-05 | 37593.98496
290 | 373.1343284 | 3.08024e-05 | 37313.43284
285 | 371.7472119 | 3.01493e-05 | 37174.72119
280 | 369.00369 | 2.92751e-05 | 36900.369
275 | 367.6470588 | 2.88462e-05 | 36764.70588
270 | 364.9635036 | 2.84163e-05 | 36496.35036
265 | 363.6363636 | 2.7943e-05 | 36363.63636
260 | 361.0108303 | 2.68798e-05 | 36101.08303
255 | 359.7122302 | 2.62094e-05 | 35971.22302
250 | 357.1428571 | 2.54006e-05 | 35714.28571
245 | 354.6099291 | 2.47289e-05 | 35460.99291
240 | 353.3568905 | 2.43688e-05 | 35335.68905
235 | 352.1126761 | 2.40179e-05 | 35211.26761
230 | 349.6503497 | 2.34019e-05 | 34965.03497
225 | 347.2222222 | 2.31368e-05 | 34722.22222
220 | 344.8275862 | 2.27871e-05 | 34482.75862
215 | 343.6426117 | 2.16343e-05 | 34364.26117
210 | 340.1360544 | 2.13627e-05 | 34013.60544
205 | 337.8378378 | 2.07199e-05 | 33783.78378
200 | 335.5704698 | 2.02365e-05 | 33557.04698
195 | 332.2259136 | 1.93436e-05 | 33222.59136
190 | 330.0330033 | 1.87826e-05 | 33003.30033
185 | 326.7973856 | 1.83674e-05 | 32679.73856
180 | 317.4603175 | 1.76679e-05 | 31746.03175
175 | 320.5128205 | 1.75935e-05 | 32051.28205
170 | 316.4556962 | 1.70043e-05 | 31645.56962
165 | 312.5 | 1.66467e-05 | 31250
160 | 308.6419753 | 1.61443e-05 | 30864.19753
155 | 304.8780488 | 1.60338e-05 | 30487.80488
150 | 300.3003003 | 1.58226e-05 | 30030.03003
145 | 295.8579882 | 1.56018e-05 | 29585.79882
140 | 289.017341 | 1.54001e-05 | 28901.7341
135 | 283.286119 | 1.49416e-05 | 28328.6119
130 | 277.0083102 | 1.48362e-05 | 27700.83102
125 | 270.2702703 | 1.47722e-05 | 27027.02703
120 | 263.8522427 | 1.42563e-05 | 26385.22427
115 | 256.4102564 | 1.39889e-05 | 25641.02564
110 | 248.1389578 | 1.38197e-05 | 24813.89578
105 | 240.9638554 | 1.36855e-05 | 24096.38554
100 | 232.5581395 | 1.3549e-05 | 23255.81395
95 | 223.7136465 | 1.32351e-05 | 22371.36465
90 | 214.1327623 | 1.33847e-05 | 21413.27623
85 | 205.338809 | 1.32815e-05 | 20533.8809
80 | 196.0784314 | 1.3484e-05 | 19607.84314
75 | 185.8736059 | 1.36116e-05 | 18587.36059
70 | 175.4385965 | 1.3619e-05 | 17543.85965
65 | 165.0165017 | 1.36642e-05 | 16501.65017
60 | 154.5595054 | 1.37047e-05 | 15455.95054
55 | 144.3001443 | 9.76195e-06 | 14430.01443
50 | 133.3333333 | 1.39275e-05 | 13333.33333
45 | 122.5490196 | 1.40238e-05 | 12254.90196
40 | 112.6126126 | 1.42108e-05 | 11261.26126
35 | 102.0408163 | 1.45757e-05 | 10204.08163
30 | 92.25092251 | 1.59363e-05 | 9225.092251
25 | 81.9000819 | 1.15828e-05 | 8190.00819
20 | 71.0732054 | 8.20529e-06 | 7107.32054
15 | 59.66587112 | 5.29449e-06 | 5966.587112